## Decimated
seconds	volts	amperes	amperes / (negative)	Total As	Total Ah	SoC	SoC X / (aligned)	Vcell		Vcell(old)	Difference
49	4.17	0.32	-0.32	0.0	0.000	100	0	4.200	0.018	4.2	0	0.0
99	4.16	0.319	-0.319	-16.0	-0.004	99	606.49	4.182		4.175	0.007000000000001	0.7
149	4.16	0.319	-0.319	-31.9	-0.009	98	1212.98	4.164		4.15	0.013999999999999	1.4
199	4.16	0.319	-0.319	-47.9	-0.013	97	1819.47	4.146		4.135	0.011	1.1
249	4.16	0.319	-0.319	-63.8	-0.018	96	2425.96	4.128		4.12	0.008	0.8
299	4.16	0.319	-0.319	-79.8	-0.022	95	3032.45	4.110	0.012	4.11	0	0.0
349	4.16	0.319	-0.319	-95.7	-0.027	94	3638.94	4.098		4.1	-0.002	-0.2
399	4.16	0.319	-0.319	-111.7	-0.031	93	4245.43	4.086		4.09	-0.004	-0.4
449	4.15	0.319	-0.319	-127.6	-0.035	92	4851.92	4.074		4.08	-0.006	-0.6
499	4.15	0.319	-0.319	-143.6	-0.040	91	5458.41	4.062		4.07	-0.008	-0.8
549	4.15	0.319	-0.319	-159.5	-0.044	90	6064.9	4.050	0.01	4.06	-0.01	-1.0
599	4.15	0.319	-0.319	-175.5	-0.049	89	6671.39	4.040		4.05	-0.01	-1.0
649	4.15	0.32	-0.32	-191.5	-0.053	88	7277.88	4.030		4.04	-0.01	-1.0
699	4.15	0.319	-0.319	-207.4	-0.058	87	7884.37	4.020		4.03	-0.010000000000001	-1.0
749	4.15	0.319	-0.319	-223.4	-0.062	86	8490.86	4.010		4.02	-0.01	-1.0
799	4.15	0.318	-0.318	-239.3	-0.066	85	9097.35	4.000	0.012	4.01	-0.01	-1.0
849	4.14	0.318	-0.318	-255.2	-0.071	84	9703.84	3.988		4	-0.012	-1.2
899	4.14	0.317	-0.317	-271.0	-0.075	83	10310.33	3.976		3.99	-0.014	-1.4
949	4.14	0.318	-0.318	-286.9	-0.080	82	10916.82	3.964		3.98	-0.016	-1.6
999	4.14	0.317	-0.317	-302.8	-0.084	81	11523.31	3.952		3.97	-0.018	-1.8
1049	4.14	0.318	-0.318	-318.7	-0.089	80	12129.8	3.940	0.014	3.96	-0.02	-2.0
1099	4.14	0.319	-0.319	-334.6	-0.093	79	12736.29	3.926		3.95	-0.024	-2.4
1149	4.14	0.319	-0.319	-350.6	-0.097	78	13342.78	3.912		3.9375	-0.0255	-2.5
1199	4.14	0.32	-0.32	-366.6	-0.102	77	13949.27	3.898		3.925	-0.027	-2.7
1249	4.14	0.319	-0.319	-382.5	-0.106	76	14555.76	3.884		3.9125	-0.0285	-2.8
1299	4.14	0.32	-0.32	-398.5	-0.111	75	15162.25	3.870	0.008	3.9	-0.03	-3.0
1349	4.14	0.319	-0.319	-414.5	-0.115	74	15768.74	3.862		3.89	-0.028	-2.8
1399	4.14	0.32	-0.32	-430.5	-0.120	73	16375.23	3.854		3.88	-0.026	-2.6
1449	4.14	0.319	-0.319	-446.4	-0.124	72	16981.72	3.846		3.87	-0.024	-2.4
1499	4.14	0.32	-0.32	-462.4	-0.128	71	17588.21	3.838		3.86	-0.022	-2.2
1549	4.13	0.319	-0.319	-478.4	-0.133	70	18194.7	3.830	0.007	3.85	-0.02	-2.0
1599	4.13	0.32	-0.32	-494.4	-0.137	69	18801.19	3.823		3.87	-0.047	-4.7
1649	4.13	0.319	-0.319	-510.3	-0.142	68	19407.68	3.816		3.83	-0.014	-1.4
1699	4.13	0.319	-0.319	-526.3	-0.146	67	20014.17	3.809		3.8225	-0.0135	-1.4
1749	4.13	0.319	-0.319	-542.2	-0.151	66	20620.66	3.802		3.815	-0.013	-1.3
1799	4.13	0.32	-0.32	-558.2	-0.155	65	21227.15	3.795	0.006	3.8075	-0.0125	-1.3
1849	4.13	0.319	-0.319	-574.2	-0.159	64	21833.64	3.789		3.8	-0.011	-1.1
1899	4.12	0.32	-0.32	-590.2	-0.164	63	22440.13	3.783		3.7925	-0.0095	-0.9
1949	4.12	0.319	-0.319	-606.1	-0.168	62	23046.62	3.777		3.785	-0.008	-0.8
1999	4.12	0.319	-0.319	-622.1	-0.173	61	23653.11	3.771		3.78	-0.009	-0.9
2049	4.12	0.319	-0.319	-638.0	-0.177	60	24259.6	3.765	0.007	3.775	-0.01	-1.0
2099	4.12	0.32	-0.32	-654.0	-0.182	59	24866.09	3.758		3.77	-0.012	-1.2
2149	4.12	0.319	-0.319	-670.0	-0.186	58	25472.58	3.751		3.765	-0.014	-1.4
2199	4.12	0.319	-0.319	-685.9	-0.191	57	26079.07	3.744		3.7575	-0.0135	-1.4
2249	4.11	0.319	-0.319	-701.9	-0.195	56	26685.56	3.737		3.75	-0.013	-1.3
2299	4.12	0.319	-0.319	-717.8	-0.199	55	27292.05	3.730	0.005	3.745	-0.015	-1.5
2349	4.12	0.318	-0.318	-733.7	-0.204	54	27898.54	3.725		3.74	-0.015	-1.5
2399	4.11	0.319	-0.319	-749.7	-0.208	53	28505.03	3.720		3.735	-0.015	-1.5
2449	4.11	0.319	-0.319	-765.6	-0.213	52	29111.52	3.715		3.7275	-0.0125	-1.2
2499	4.11	0.319	-0.319	-781.6	-0.217	51	29718.01	3.710		3.72	-0.01	-1.0
2549	4.11	0.319	-0.319	-797.5	-0.222	50	30324.5	3.705	0.005	3.715	-0.01	-1.0
2599	4.11	0.319	-0.319	-813.5	-0.226	49	30930.99	3.700		3.71	-0.01	-1.0
2649	4.11	0.319	-0.319	-829.4	-0.230	48	31537.48	3.695		3.705	-0.01	-1.0
2699	4.11	0.319	-0.319	-845.4	-0.235	47	32143.97	3.690		3.7	-0.01	-1.0
2749	4.11	0.319	-0.319	-861.3	-0.239	46	32750.46	3.685		3.695	-0.01	-1.0
2799	4.11	0.319	-0.319	-877.3	-0.244	45	33356.95	3.680	0.005	3.69	-0.01	-1.0
2849	4.11	0.319	-0.319	-893.2	-0.248	44	33963.44	3.675		3.685	-0.01	-1.0
2899	4.11	0.319	-0.319	-909.2	-0.253	43	34569.93	3.670		3.68	-0.01	-1.0
2949	4.11	0.319	-0.319	-925.1	-0.257	42	35176.42	3.665		3.675	-0.01	-1.0
2999	4.11	0.319	-0.319	-941.1	-0.261	41	35782.91	3.660		3.67	-0.01	-1.0
3049	4.1	0.319	-0.319	-957.0	-0.266	40	36389.4	3.655	0.007	3.665	-0.01	-1.0
3099	4.11	0.318	-0.318	-972.9	-0.270	39	36995.89	3.648		3.66	-0.012	-1.2
3149	4.1	0.319	-0.319	-988.9	-0.275	38	37602.38	3.641		3.655	-0.014	-1.4
3199	4.1	0.318	-0.318	-1004.8	-0.279	37	38208.87	3.634		3.6475	-0.0135	-1.4
3249	4.1	0.319	-0.319	-1020.7	-0.284	36	38815.36	3.627		3.64	-0.013	-1.3
3299	4.1	0.319	-0.319	-1036.7	-0.288	35	39421.85	3.620	0.006	3.635	-0.015	-1.5
3349	4.1	0.319	-0.319	-1052.6	-0.292	34	40028.34	3.614		3.63	-0.016	-1.6
3399	4.1	0.319	-0.319	-1068.6	-0.297	33	40634.83	3.608		3.625	-0.017	-1.7
3449	4.1	0.318	-0.318	-1084.5	-0.301	32	41241.32	3.602		3.62	-0.018	-1.8
3499	4.1	0.318	-0.318	-1100.4	-0.306	31	41847.81	3.596		3.6125	-0.0165	-1.7
3549	4.09	0.319	-0.319	-1116.3	-0.310	30	42454.3	3.590	0.01	3.605	-0.015	-1.5
3599	4.09	0.32	-0.32	-1132.3	-0.315	29	43060.79	3.580		3.6	-0.02	-2.0
3649	4.09	0.32	-0.32	-1148.3	-0.319	28	43667.28	3.570		3.5925	-0.0225	-2.2
3699	4.09	0.319	-0.319	-1164.3	-0.323	27	44273.77	3.560		3.585	-0.025	-2.5
3749	4.09	0.319	-0.319	-1180.2	-0.328	26	44880.26	3.550		3.5775	-0.0275	-2.7
3799	4.09	0.319	-0.319	-1196.2	-0.332	25	45486.75	3.540	0.004	3.57	-0.03	-3.0
3849	4.09	0.319	-0.319	-1212.1	-0.337	24	46093.24	3.536		3.56	-0.024	-2.4
3899	4.08	0.319	-0.319	-1228.1	-0.341	23	46699.73	3.532		3.55	-0.018	-1.8
3949	4.09	0.319	-0.319	-1244.0	-0.346	22	47306.22	3.528		3.54	-0.012	-1.2
3999	4.09	0.318	-0.318	-1259.9	-0.350	21	47912.71	3.524		3.53	-0.006	-0.6
4049	4.08	0.318	-0.318	-1275.8	-0.354	20	48519.2	3.520	0.004	3.52	0	0.0
4099	4.08	0.318	-0.318	-1291.7	-0.359	19	49125.69	3.516		3.515	0.001	0.1
4149	4.08	0.318	-0.318	-1307.6	-0.363	18	49732.18	3.512		3.51	0.002	0.2
4199	4.08	0.319	-0.319	-1323.6	-0.368	17	50338.67	3.508		3.505	0.003	0.3
4249	4.08	0.317	-0.317	-1339.4	-0.372	16	50945.16	3.504		3.5	0.004	0.4
4299	4.08	0.317	-0.317	-1355.3	-0.376	15	51551.65	3.500	0.016	3.495	0.005	0.5
4349	4.07	0.319	-0.319	-1371.2	-0.381	14	52158.14	3.490		3.49	0	0.0
4399	4.08	0.319	-0.319	-1387.2	-0.385	13	52764.63	3.480		3.485	-0.005	-0.5
4449	4.08	0.318	-0.318	-1403.1	-0.390	12	53371.12	3.470		3.48	-0.01	-1.0
4499	4.08	0.319	-0.319	-1419.0	-0.394	11	53977.61	3.454		3.475	-0.021	-2.1
4549	4.08	0.319	-0.319	-1435.0	-0.399	10	54584.1	3.420	0.04	3.47	-0.05	-5.0
4599	4.08	0.318	-0.318	-1450.9	-0.403	9	55190.59	3.390		3.44	-0.05	-5.0
4649	4.07	0.318	-0.318	-1466.8	-0.407	8	55797.08	3.360		3.41	-0.05	-5.0
4699	4.07	0.319	-0.319	-1482.7	-0.412	7	56403.57	3.320		3.37	-0.05	-5.0
4749	4.07	0.319	-0.319	-1498.7	-0.416	6	57010.06	3.280		3.32	-0.04	-4.0
4799	4.07	0.319	-0.319	-1514.6	-0.421	5	57616.55	3.220		3.27	-0.05	-5.0
4849	4.07	0.318	-0.318	-1530.5	-0.425	4	58223.04	3.170		3.22	-0.05	-5.0
4899	4.07	0.319	-0.319	-1546.5	-0.430	3	58829.53	3.100		3.15	-0.05	-5.0
4949	4.07	0.319	-0.319	-1562.4	-0.434	2	59436.02	3.050		3.08	-0.03	-3.0
4999	4.06	0.319	-0.319	-1578.4	-0.438	1	60042.51	2.950		3.01	-0.06	-6.0
5049	4.07	0.319	-0.319	-1594.3	-0.443	0	60649	2.900
5099	4.06	0.318	-0.318	-1610.2	-0.447
5149	4.06	0.318	-0.318	-1626.1	-0.452
5199	4.06	0.318	-0.318	-1642.0	-0.456
5249	4.06	0.318	-0.318	-1657.9	-0.461
5299	4.06	0.319	-0.319	-1673.9	-0.465
5349	4.06	0.319	-0.319	-1689.8	-0.469
5399	4.06	0.319	-0.319	-1705.8	-0.474
5449	4.05	0.318	-0.318	-1721.7	-0.478
5499	4.05	0.318	-0.318	-1737.6	-0.483
5549	4.05	0.319	-0.319	-1753.5	-0.487
5599	4.06	0.319	-0.319	-1769.5	-0.492
5649	4.05	0.318	-0.318	-1785.4	-0.496
5699	4.06	0.319	-0.319	-1801.3	-0.500
5749	4.05	0.318	-0.318	-1817.2	-0.505
5799	4.05	0.319	-0.319	-1833.2	-0.509
5849	4.05	0.318	-0.318	-1849.1	-0.514
5899	4.05	0.319	-0.319	-1865.0	-0.518
5949	4.05	0.319	-0.319	-1881.0	-0.522
5999	4.05	0.318	-0.318	-1896.9	-0.527
6049	4.05	0.317	-0.317	-1912.7	-0.531
6099	4.05	0.318	-0.318	-1928.6	-0.536
6149	4.04	0.318	-0.318	-1944.5	-0.540
6199	4.04	0.319	-0.319	-1960.5	-0.545
6249	4.04	0.318	-0.318	-1976.4	-0.549
6299	4.04	0.318	-0.318	-1992.3	-0.553
6349	4.05	0.319	-0.319	-2008.2	-0.558
6399	4.04	0.318	-0.318	-2024.1	-0.562
6449	4.05	0.319	-0.319	-2040.1	-0.567
6499	4.04	0.319	-0.319	-2056.0	-0.571
6549	4.04	0.319	-0.319	-2072.0	-0.576
6599	4.04	0.318	-0.318	-2087.9	-0.580
6649	4.04	0.319	-0.319	-2103.8	-0.584
6699	4.04	0.318	-0.318	-2119.7	-0.589
6749	4.04	0.319	-0.319	-2135.7	-0.593
6799	4.03	0.318	-0.318	-2151.6	-0.598
6849	4.03	0.318	-0.318	-2167.5	-0.602
6899	4.03	0.318	-0.318	-2183.4	-0.606
6949	4.03	0.318	-0.318	-2199.3	-0.611
6999	4.03	0.318	-0.318	-2215.2	-0.615
7049	4.03	0.319	-0.319	-2231.1	-0.620
7099	4.03	0.319	-0.319	-2247.1	-0.624
7149	4.03	0.319	-0.319	-2263.0	-0.629
7199	4.03	0.318	-0.318	-2278.9	-0.633
7249	4.03	0.318	-0.318	-2294.8	-0.637
7299	4.02	0.318	-0.318	-2310.7	-0.642
7349	4.02	0.319	-0.319	-2326.7	-0.646
7399	4.02	0.317	-0.317	-2342.5	-0.651
7449	4.02	0.319	-0.319	-2358.5	-0.655
7499	4.02	0.319	-0.319	-2374.4	-0.660
7549	4.02	0.318	-0.318	-2390.3	-0.664
7599	4.02	0.318	-0.318	-2406.2	-0.668
7649	4.02	0.318	-0.318	-2422.1	-0.673
7699	4.02	0.318	-0.318	-2438.0	-0.677
7749	4.02	0.318	-0.318	-2453.9	-0.682
7799	4.02	0.318	-0.318	-2469.8	-0.686
7849	4.02	0.318	-0.318	-2485.7	-0.690
7899	4.02	0.319	-0.319	-2501.7	-0.695
7949	4.01	0.318	-0.318	-2517.6	-0.699
7999	4.02	0.318	-0.318	-2533.5	-0.704
8049	4.01	0.319	-0.319	-2549.4	-0.708
8099	4.01	0.318	-0.318	-2565.3	-0.713
8149	4.01	0.319	-0.319	-2581.3	-0.717
8199	4.01	0.318	-0.318	-2597.2	-0.721
8249	4	0.318	-0.318	-2613.1	-0.726
8299	4.01	0.318	-0.318	-2629.0	-0.730
8349	4	0.318	-0.318	-2644.9	-0.735
8399	4	0.318	-0.318	-2660.8	-0.739
8449	4	0.318	-0.318	-2676.7	-0.744
8499	4.01	0.318	-0.318	-2692.6	-0.748
8549	4	0.319	-0.319	-2708.5	-0.752
8599	4	0.319	-0.319	-2724.5	-0.757
8649	4	0.318	-0.318	-2740.4	-0.761
8699	4	0.318	-0.318	-2756.3	-0.766
8749	4	0.318	-0.318	-2772.2	-0.770
8799	4	0.319	-0.319	-2788.1	-0.774
8849	3.99	0.319	-0.319	-2804.1	-0.779
8899	3.99	0.317	-0.317	-2819.9	-0.783
8949	3.99	0.318	-0.318	-2835.8	-0.788
8999	4	0.317	-0.317	-2851.7	-0.792
9049	4	0.317	-0.317	-2867.5	-0.797
9099	3.99	0.318	-0.318	-2883.4	-0.801
9149	3.99	0.317	-0.317	-2899.3	-0.805
9199	3.99	0.318	-0.318	-2915.2	-0.810
9249	3.99	0.318	-0.318	-2931.1	-0.814
9299	3.99	0.318	-0.318	-2947.0	-0.819
9349	3.99	0.318	-0.318	-2962.9	-0.823
9399	3.99	0.318	-0.318	-2978.8	-0.827
9449	3.99	0.318	-0.318	-2994.7	-0.832
9499	3.99	0.318	-0.318	-3010.6	-0.836
9549	3.98	0.317	-0.317	-3026.4	-0.841
9599	3.98	0.319	-0.319	-3042.4	-0.845
9649	3.99	0.318	-0.318	-3058.3	-0.850
9699	3.99	0.318	-0.318	-3074.2	-0.854
9749	3.98	0.318	-0.318	-3090.1	-0.858
9799	3.98	0.319	-0.319	-3106.0	-0.863
9849	3.98	0.319	-0.319	-3122.0	-0.867
9899	3.99	0.317	-0.317	-3137.8	-0.872
9949	3.98	0.319	-0.319	-3153.8	-0.876
9999	3.98	0.317	-0.317	-3169.6	-0.880
10049	3.98	0.318	-0.318	-3185.5	-0.885
10099	3.98	0.318	-0.318	-3201.4	-0.889
10149	3.98	0.319	-0.319	-3217.4	-0.894
10199	3.98	0.317	-0.317	-3233.2	-0.898
10249	3.97	0.318	-0.318	-3249.1	-0.903
10299	3.97	0.319	-0.319	-3265.1	-0.907
10349	3.97	0.318	-0.318	-3281.0	-0.911
10399	3.97	0.318	-0.318	-3296.9	-0.916
10449	3.97	0.319	-0.319	-3312.8	-0.920
10499	3.97	0.319	-0.319	-3328.8	-0.925
10549	3.97	0.319	-0.319	-3344.7	-0.929
10599	3.96	0.319	-0.319	-3360.7	-0.934
10649	3.97	0.318	-0.318	-3376.6	-0.938
10699	3.97	0.318	-0.318	-3392.5	-0.942
10749	3.96	0.318	-0.318	-3408.4	-0.947
10799	3.97	0.318	-0.318	-3424.3	-0.951
10849	3.97	0.319	-0.319	-3440.2	-0.956
10899	3.96	0.318	-0.318	-3456.1	-0.960
10949	3.96	0.318	-0.318	-3472.0	-0.964
10999	3.96	0.318	-0.318	-3487.9	-0.969
11049	3.96	0.317	-0.317	-3503.8	-0.973
11099	3.96	0.318	-0.318	-3519.7	-0.978
11149	3.96	0.317	-0.317	-3535.5	-0.982
11199	3.96	0.318	-0.318	-3551.4	-0.987
11249	3.95	0.318	-0.318	-3567.3	-0.991
11299	3.95	0.317	-0.317	-3583.2	-0.995
11349	3.96	0.317	-0.317	-3599.0	-1.000
11399	3.96	0.318	-0.318	-3614.9	-1.004
11449	3.95	0.318	-0.318	-3630.8	-1.009
11499	3.95	0.318	-0.318	-3646.7	-1.013
11549	3.95	0.317	-0.317	-3662.6	-1.017
11599	3.95	0.318	-0.318	-3678.5	-1.022
11649	3.95	0.318	-0.318	-3694.4	-1.026
11699	3.95	0.317	-0.317	-3710.2	-1.031
11749	3.94	0.319	-0.319	-3726.2	-1.035
11799	3.95	0.318	-0.318	-3742.1	-1.039
11849	3.94	0.319	-0.319	-3758.0	-1.044
11899	3.94	0.318	-0.318	-3773.9	-1.048
11949	3.95	0.318	-0.318	-3789.8	-1.053
11999	3.94	0.318	-0.318	-3805.7	-1.057
12049	3.94	0.318	-0.318	-3821.6	-1.062
12099	3.94	0.318	-0.318	-3837.5	-1.066
12149	3.94	0.318	-0.318	-3853.4	-1.070
12199	3.94	0.319	-0.319	-3869.4	-1.075
12249	3.94	0.318	-0.318	-3885.3	-1.079
12299	3.94	0.317	-0.317	-3901.1	-1.084
12349	3.94	0.319	-0.319	-3917.1	-1.088
12399	3.94	0.318	-0.318	-3933.0	-1.092
12449	3.94	0.317	-0.317	-3948.8	-1.097
12499	3.93	0.318	-0.318	-3964.7	-1.101
12549	3.93	0.318	-0.318	-3980.6	-1.106
12599	3.93	0.318	-0.318	-3996.5	-1.110
12649	3.93	0.317	-0.317	-4012.4	-1.115
12699	3.93	0.316	-0.316	-4028.2	-1.119
12749	3.93	0.316	-0.316	-4044.0	-1.123
12799	3.92	0.318	-0.318	-4059.9	-1.128
12849	3.92	0.318	-0.318	-4075.8	-1.132
12899	3.93	0.317	-0.317	-4091.6	-1.137
12949	3.92	0.317	-0.317	-4107.5	-1.141
12999	3.92	0.317	-0.317	-4123.3	-1.145
13049	3.92	0.317	-0.317	-4139.2	-1.150
13099	3.91	0.318	-0.318	-4155.1	-1.154
13149	3.92	0.319	-0.319	-4171.0	-1.159
13199	3.91	0.317	-0.317	-4186.9	-1.163
13249	3.91	0.318	-0.318	-4202.8	-1.167
13299	3.91	0.318	-0.318	-4218.7	-1.172
13349	3.91	0.319	-0.319	-4234.6	-1.176
13399	3.91	0.318	-0.318	-4250.5	-1.181
13449	3.91	0.317	-0.317	-4266.4	-1.185
13499	3.9	0.318	-0.318	-4282.3	-1.190
13549	3.9	0.318	-0.318	-4298.2	-1.194
13599	3.91	0.319	-0.319	-4314.1	-1.198
13649	3.9	0.318	-0.318	-4330.0	-1.203
13699	3.9	0.319	-0.319	-4346.0	-1.207
13749	3.9	0.318	-0.318	-4361.9	-1.212
13799	3.9	0.319	-0.319	-4377.8	-1.216
13849	3.9	0.318	-0.318	-4393.7	-1.220
13899	3.9	0.318	-0.318	-4409.6	-1.225
13949	3.9	0.318	-0.318	-4425.5	-1.229
13999	3.9	0.317	-0.317	-4441.4	-1.234
14049	3.89	0.318	-0.318	-4457.3	-1.238
14099	3.89	0.318	-0.318	-4473.2	-1.243
14149	3.89	0.317	-0.317	-4489.0	-1.247
14199	3.89	0.317	-0.317	-4504.9	-1.251
14249	3.89	0.316	-0.316	-4520.7	-1.256
14299	3.89	0.318	-0.318	-4536.6	-1.260
14349	3.88	0.317	-0.317	-4552.4	-1.265
14399	3.89	0.318	-0.318	-4568.3	-1.269
14449	3.88	0.318	-0.318	-4584.2	-1.273
14499	3.88	0.317	-0.317	-4600.1	-1.278
14549	3.88	0.317	-0.317	-4615.9	-1.282
14599	3.88	0.318	-0.318	-4631.8	-1.287
14649	3.89	0.317	-0.317	-4647.7	-1.291
14699	3.88	0.316	-0.316	-4663.5	-1.295
14749	3.88	0.318	-0.318	-4679.4	-1.300
14799	3.88	0.318	-0.318	-4695.3	-1.304
14849	3.88	0.318	-0.318	-4711.2	-1.309
14899	3.88	0.318	-0.318	-4727.1	-1.313
14949	3.88	0.317	-0.317	-4742.9	-1.317
14999	3.87	0.317	-0.317	-4758.8	-1.322
15049	3.88	0.318	-0.318	-4774.7	-1.326
15099	3.87	0.318	-0.318	-4790.6	-1.331
15149	3.87	0.318	-0.318	-4806.5	-1.335
15199	3.87	0.318	-0.318	-4822.4	-1.340
15249	3.86	0.318	-0.318	-4838.3	-1.344
15299	3.87	0.317	-0.317	-4854.1	-1.348
15349	3.87	0.318	-0.318	-4870.0	-1.353
15399	3.87	0.317	-0.317	-4885.9	-1.357
15449	3.87	0.318	-0.318	-4901.8	-1.362
15499	3.87	0.318	-0.318	-4917.7	-1.366
15549	3.87	0.317	-0.317	-4933.5	-1.370
15599	3.87	0.318	-0.318	-4949.4	-1.375
15649	3.86	0.318	-0.318	-4965.3	-1.379
15699	3.87	0.317	-0.317	-4981.2	-1.384
15749	3.87	0.317	-0.317	-4997.0	-1.388
15799	3.85	0.318	-0.318	-5012.9	-1.392
15849	3.86	0.318	-0.318	-5028.8	-1.397
15899	3.86	0.318	-0.318	-5044.7	-1.401
15949	3.86	0.318	-0.318	-5060.6	-1.406
15999	3.85	0.316	-0.316	-5076.4	-1.410
16049	3.86	0.318	-0.318	-5092.3	-1.415
16099	3.86	0.318	-0.318	-5108.2	-1.419
16149	3.86	0.318	-0.318	-5124.1	-1.423
16199	3.86	0.318	-0.318	-5140.0	-1.428
16249	3.86	0.319	-0.319	-5156.0	-1.432
16299	3.85	0.319	-0.319	-5171.9	-1.437
16349	3.85	0.319	-0.319	-5187.9	-1.441
16399	3.86	0.318	-0.318	-5203.8	-1.445
16449	3.85	0.318	-0.318	-5219.7	-1.450
16499	3.85	0.318	-0.318	-5235.5	-1.454
16549	3.85	0.318	-0.318	-5251.4	-1.459
16599	3.85	0.318	-0.318	-5267.3	-1.463
16649	3.85	0.318	-0.318	-5283.2	-1.468
16699	3.85	0.318	-0.318	-5299.1	-1.472
16749	3.85	0.319	-0.319	-5315.1	-1.476
16799	3.85	0.318	-0.318	-5331.0	-1.481
16849	3.85	0.317	-0.317	-5346.8	-1.485
16899	3.85	0.318	-0.318	-5362.7	-1.490
16949	3.85	0.317	-0.317	-5378.6	-1.494
16999	3.85	0.318	-0.318	-5394.5	-1.498
17049	3.85	0.318	-0.318	-5410.4	-1.503
17099	3.85	0.318	-0.318	-5426.3	-1.507
17149	3.85	0.317	-0.317	-5442.1	-1.512
17199	3.84	0.318	-0.318	-5458.0	-1.516
17249	3.84	0.318	-0.318	-5473.9	-1.521
17299	3.84	0.319	-0.319	-5489.9	-1.525
17349	3.84	0.318	-0.318	-5505.8	-1.529
17399	3.84	0.318	-0.318	-5521.7	-1.534
17449	3.84	0.318	-0.318	-5537.6	-1.538
17499	3.84	0.317	-0.317	-5553.4	-1.543
17549	3.84	0.316	-0.316	-5569.2	-1.547
17599	3.84	0.319	-0.319	-5585.2	-1.551
17649	3.83	0.319	-0.319	-5601.1	-1.556
17699	3.84	0.317	-0.317	-5617.0	-1.560
17749	3.84	0.319	-0.319	-5632.9	-1.565
17799	3.83	0.316	-0.316	-5648.7	-1.569
17849	3.83	0.316	-0.316	-5664.5	-1.573
17899	3.83	0.317	-0.317	-5680.4	-1.578
17949	3.83	0.318	-0.318	-5696.3	-1.582
17999	3.83	0.318	-0.318	-5712.2	-1.587
18049	3.83	0.317	-0.317	-5728.0	-1.591
18099	3.83	0.317	-0.317	-5743.9	-1.596
18149	3.82	0.318	-0.318	-5759.8	-1.600
18199	3.83	0.319	-0.319	-5775.7	-1.604
18249	3.83	0.319	-0.319	-5791.7	-1.609
18299	3.83	0.318	-0.318	-5807.6	-1.613
18349	3.83	0.318	-0.318	-5823.5	-1.618
18399	3.83	0.319	-0.319	-5839.4	-1.622
18449	3.83	0.318	-0.318	-5855.3	-1.626
18499	3.83	0.318	-0.318	-5871.2	-1.631
18549	3.82	0.318	-0.318	-5887.1	-1.635
18599	3.83	0.319	-0.319	-5903.1	-1.640
18649	3.83	0.317	-0.317	-5918.9	-1.644
18699	3.83	0.318	-0.318	-5934.8	-1.649
18749	3.82	0.319	-0.319	-5950.8	-1.653
18799	3.82	0.319	-0.319	-5966.7	-1.657
18849	3.82	0.318	-0.318	-5982.6	-1.662
18899	3.82	0.317	-0.317	-5998.5	-1.666
18949	3.82	0.318	-0.318	-6014.4	-1.671
18999	3.82	0.317	-0.317	-6030.2	-1.675
19049	3.82	0.317	-0.317	-6046.1	-1.679
19099	3.82	0.318	-0.318	-6062.0	-1.684
19149	3.82	0.318	-0.318	-6077.9	-1.688
19199	3.82	0.318	-0.318	-6093.8	-1.693
19249	3.82	0.318	-0.318	-6109.7	-1.697
19299	3.82	0.317	-0.317	-6125.5	-1.702
19349	3.81	0.317	-0.317	-6141.4	-1.706
19399	3.82	0.317	-0.317	-6157.2	-1.710
19449	3.82	0.319	-0.319	-6173.2	-1.715
19499	3.82	0.318	-0.318	-6189.1	-1.719
19549	3.82	0.317	-0.317	-6204.9	-1.724
19599	3.81	0.319	-0.319	-6220.9	-1.728
19649	3.81	0.318	-0.318	-6236.8	-1.732
19699	3.81	0.317	-0.317	-6252.6	-1.737
19749	3.81	0.318	-0.318	-6268.5	-1.741
19799	3.81	0.318	-0.318	-6284.4	-1.746
19849	3.81	0.318	-0.318	-6300.3	-1.750
19899	3.81	0.317	-0.317	-6316.2	-1.755
19949	3.81	0.318	-0.318	-6332.1	-1.759
19999	3.81	0.318	-0.318	-6348.0	-1.763
20049	3.81	0.318	-0.318	-6363.9	-1.768
20099	3.81	0.319	-0.319	-6379.8	-1.772
20149	3.8	0.319	-0.319	-6395.8	-1.777
20199	3.8	0.318	-0.318	-6411.7	-1.781
20249	3.8	0.319	-0.319	-6427.6	-1.785
20299	3.8	0.318	-0.318	-6443.5	-1.790
20349	3.81	0.318	-0.318	-6459.4	-1.794
20399	3.81	0.318	-0.318	-6475.3	-1.799
20449	3.8	0.318	-0.318	-6491.2	-1.803
20499	3.8	0.318	-0.318	-6507.1	-1.808
20549	3.8	0.318	-0.318	-6523.0	-1.812
20599	3.8	0.317	-0.317	-6538.9	-1.816
20649	3.8	0.318	-0.318	-6554.8	-1.821
20699	3.8	0.318	-0.318	-6570.7	-1.825
20749	3.8	0.318	-0.318	-6586.6	-1.830
20799	3.8	0.319	-0.319	-6602.5	-1.834
20849	3.8	0.318	-0.318	-6618.4	-1.838
20899	3.8	0.318	-0.318	-6634.3	-1.843
20949	3.8	0.319	-0.319	-6650.3	-1.847
20999	3.8	0.317	-0.317	-6666.1	-1.852
21049	3.8	0.317	-0.317	-6682.0	-1.856
21099	3.8	0.318	-0.318	-6697.9	-1.861
21149	3.79	0.317	-0.317	-6713.7	-1.865
21199	3.79	0.318	-0.318	-6729.6	-1.869
21249	3.79	0.317	-0.317	-6745.5	-1.874
21299	3.79	0.318	-0.318	-6761.4	-1.878
21349	3.8	0.317	-0.317	-6777.2	-1.883
21399	3.79	0.317	-0.317	-6793.1	-1.887
21449	3.79	0.318	-0.318	-6809.0	-1.891
21499	3.79	0.318	-0.318	-6824.9	-1.896
21549	3.8	0.317	-0.317	-6840.7	-1.900
21599	3.79	0.318	-0.318	-6856.6	-1.905
21649	3.79	0.318	-0.318	-6872.5	-1.909
21699	3.78	0.318	-0.318	-6888.4	-1.913
21749	3.78	0.318	-0.318	-6904.3	-1.918
21799	3.78	0.318	-0.318	-6920.2	-1.922
21849	3.78	0.318	-0.318	-6936.1	-1.927
21899	3.78	0.318	-0.318	-6952.0	-1.931
21949	3.78	0.317	-0.317	-6967.9	-1.936
21999	3.78	0.318	-0.318	-6983.8	-1.940
22049	3.78	0.317	-0.317	-6999.6	-1.944
22099	3.78	0.318	-0.318	-7015.5	-1.949
22149	3.77	0.317	-0.317	-7031.4	-1.953
22199	3.77	0.318	-0.318	-7047.3	-1.958
22249	3.78	0.318	-0.318	-7063.2	-1.962
22299	3.78	0.317	-0.317	-7079.0	-1.966
22349	3.78	0.318	-0.318	-7094.9	-1.971
22399	3.78	0.317	-0.317	-7110.8	-1.975
22449	3.78	0.318	-0.318	-7126.7	-1.980
22499	3.78	0.317	-0.317	-7142.5	-1.984
22549	3.77	0.317	-0.317	-7158.4	-1.988
22599	3.78	0.319	-0.319	-7174.3	-1.993
22649	3.78	0.32	-0.32	-7190.3	-1.997
22699	3.78	0.317	-0.317	-7206.2	-2.002
22749	3.78	0.317	-0.317	-7222.0	-2.006
22799	3.78	0.319	-0.319	-7238.0	-2.011
22849	3.77	0.318	-0.318	-7253.9	-2.015
22899	3.77	0.317	-0.317	-7269.7	-2.019
22949	3.78	0.318	-0.318	-7285.6	-2.024
22999	3.78	0.316	-0.316	-7301.4	-2.028
23049	3.78	0.316	-0.316	-7317.2	-2.033
23099	3.77	0.318	-0.318	-7333.1	-2.037
23149	3.77	0.317	-0.317	-7349.0	-2.041
23199	3.77	0.317	-0.317	-7364.8	-2.046
23249	3.77	0.316	-0.316	-7380.6	-2.050
23299	3.77	0.318	-0.318	-7396.5	-2.055
23349	3.77	0.318	-0.318	-7412.4	-2.059
23399	3.76	0.317	-0.317	-7428.3	-2.063
23449	3.77	0.318	-0.318	-7444.2	-2.068
23499	3.77	0.319	-0.319	-7460.1	-2.072
23549	3.77	0.318	-0.318	-7476.0	-2.077
23599	3.77	0.318	-0.318	-7491.9	-2.081
23649	3.77	0.319	-0.319	-7507.9	-2.086
23699	3.77	0.318	-0.318	-7523.8	-2.090
23749	3.77	0.316	-0.316	-7539.6	-2.094
23799	3.76	0.317	-0.317	-7555.4	-2.099
23849	3.77	0.318	-0.318	-7571.3	-2.103
23899	3.77	0.318	-0.318	-7587.2	-2.108
23949	3.76	0.317	-0.317	-7603.1	-2.112
23999	3.76	0.317	-0.317	-7618.9	-2.116
24049	3.77	0.318	-0.318	-7634.8	-2.121
24099	3.76	0.316	-0.316	-7650.6	-2.125
24149	3.77	0.317	-0.317	-7666.5	-2.130
24199	3.77	0.317	-0.317	-7682.3	-2.134
24249	3.77	0.317	-0.317	-7698.2	-2.138
24299	3.76	0.318	-0.318	-7714.1	-2.143
24349	3.76	0.317	-0.317	-7729.9	-2.147
24399	3.76	0.318	-0.318	-7745.8	-2.152
24449	3.76	0.318	-0.318	-7761.7	-2.156
24499	3.76	0.319	-0.319	-7777.7	-2.160
24549	3.76	0.318	-0.318	-7793.6	-2.165
24599	3.76	0.318	-0.318	-7809.5	-2.169
24649	3.76	0.318	-0.318	-7825.4	-2.174
24699	3.76	0.317	-0.317	-7841.2	-2.178
24749	3.76	0.319	-0.319	-7857.2	-2.183
24799	3.76	0.317	-0.317	-7873.0	-2.187
24849	3.76	0.317	-0.317	-7888.9	-2.191
24899	3.75	0.317	-0.317	-7904.7	-2.196
24949	3.75	0.318	-0.318	-7920.6	-2.200
24999	3.75	0.318	-0.318	-7936.5	-2.205
25049	3.75	0.318	-0.318	-7952.4	-2.209
25099	3.76	0.317	-0.317	-7968.3	-2.213
25149	3.76	0.318	-0.318	-7984.2	-2.218
25199	3.75	0.316	-0.316	-8000.0	-2.222
25249	3.75	0.318	-0.318	-8015.9	-2.227
25299	3.75	0.318	-0.318	-8031.8	-2.231
25349	3.75	0.318	-0.318	-8047.7	-2.235
25399	3.75	0.319	-0.319	-8063.6	-2.240
25449	3.75	0.317	-0.317	-8079.5	-2.244
25499	3.75	0.318	-0.318	-8095.4	-2.249
25549	3.75	0.319	-0.319	-8111.3	-2.253
25599	3.75	0.317	-0.317	-8127.2	-2.258
25649	3.75	0.317	-0.317	-8143.0	-2.262
25699	3.75	0.318	-0.318	-8158.9	-2.266
25749	3.75	0.318	-0.318	-8174.8	-2.271
25799	3.75	0.318	-0.318	-8190.7	-2.275
25849	3.75	0.318	-0.318	-8206.6	-2.280
25899	3.74	0.317	-0.317	-8222.5	-2.284
25949	3.74	0.318	-0.318	-8238.4	-2.288
25999	3.74	0.317	-0.317	-8254.2	-2.293
26049	3.74	0.318	-0.318	-8270.1	-2.297
26099	3.74	0.318	-0.318	-8286.0	-2.302
26149	3.74	0.316	-0.316	-8301.8	-2.306
26199	3.74	0.317	-0.317	-8317.7	-2.310
26249	3.74	0.318	-0.318	-8333.6	-2.315
26299	3.74	0.317	-0.317	-8349.4	-2.319
26349	3.74	0.317	-0.317	-8365.3	-2.324
26399	3.74	0.318	-0.318	-8381.2	-2.328
26449	3.74	0.318	-0.318	-8397.1	-2.333
26499	3.74	0.318	-0.318	-8413.0	-2.337
26549	3.74	0.318	-0.318	-8428.9	-2.341
26599	3.74	0.317	-0.317	-8444.7	-2.346
26649	3.74	0.317	-0.317	-8460.6	-2.350
26699	3.74	0.318	-0.318	-8476.5	-2.355
26749	3.74	0.318	-0.318	-8492.4	-2.359
26799	3.74	0.317	-0.317	-8508.2	-2.363
26849	3.73	0.318	-0.318	-8524.1	-2.368
26899	3.73	0.318	-0.318	-8540.0	-2.372
26949	3.73	0.318	-0.318	-8555.9	-2.377
26999	3.73	0.318	-0.318	-8571.8	-2.381
27049	3.73	0.318	-0.318	-8587.7	-2.385
27099	3.73	0.317	-0.317	-8603.6	-2.390
27149	3.73	0.318	-0.318	-8619.5	-2.394
27199	3.73	0.317	-0.317	-8635.3	-2.399
27249	3.73	0.319	-0.319	-8651.3	-2.403
27299	3.73	0.318	-0.318	-8667.2	-2.408
27349	3.73	0.317	-0.317	-8683.0	-2.412
27399	3.72	0.317	-0.317	-8698.9	-2.416
27449	3.73	0.318	-0.318	-8714.8	-2.421
27499	3.73	0.316	-0.316	-8730.6	-2.425
27549	3.73	0.318	-0.318	-8746.5	-2.430
27599	3.72	0.318	-0.318	-8762.4	-2.434
27649	3.73	0.318	-0.318	-8778.3	-2.438
27699	3.73	0.317	-0.317	-8794.1	-2.443
27749	3.73	0.317	-0.317	-8810.0	-2.447
27799	3.72	0.317	-0.317	-8825.8	-2.452
27849	3.72	0.317	-0.317	-8841.7	-2.456
27899	3.72	0.319	-0.319	-8857.6	-2.460
27949	3.72	0.318	-0.318	-8873.5	-2.465
27999	3.72	0.318	-0.318	-8889.4	-2.469
28049	3.72	0.317	-0.317	-8905.3	-2.474
28099	3.72	0.317	-0.317	-8921.1	-2.478
28149	3.72	0.318	-0.318	-8937.0	-2.483
28199	3.72	0.319	-0.319	-8953.0	-2.487
28249	3.72	0.317	-0.317	-8968.8	-2.491
28299	3.72	0.317	-0.317	-8984.7	-2.496
28349	3.72	0.317	-0.317	-9000.5	-2.500
28399	3.72	0.318	-0.318	-9016.4	-2.505
28449	3.72	0.317	-0.317	-9032.3	-2.509
28499	3.72	0.317	-0.317	-9048.1	-2.513
28549	3.71	0.317	-0.317	-9064.0	-2.518
28599	3.72	0.316	-0.316	-9079.8	-2.522
28649	3.72	0.318	-0.318	-9095.7	-2.527
28699	3.71	0.318	-0.318	-9111.6	-2.531
28749	3.71	0.318	-0.318	-9127.5	-2.535
28799	3.71	0.318	-0.318	-9143.4	-2.540
28849	3.71	0.318	-0.318	-9159.3	-2.544
28899	3.72	0.319	-0.319	-9175.2	-2.549
28949	3.73	0.318	-0.318	-9191.1	-2.553
28999	3.72	0.317	-0.317	-9207.0	-2.557
29049	3.71	0.317	-0.317	-9222.8	-2.562
29099	3.71	0.319	-0.319	-9238.8	-2.566
29149	3.71	0.318	-0.318	-9254.7	-2.571
29199	3.71	0.319	-0.319	-9270.6	-2.575
29249	3.71	0.317	-0.317	-9286.5	-2.580
29299	3.71	0.315	-0.315	-9302.2	-2.584
29349	3.71	0.318	-0.318	-9318.1	-2.588
29399	3.71	0.316	-0.316	-9333.9	-2.593
29449	3.71	0.319	-0.319	-9349.9	-2.597
29499	3.71	0.317	-0.317	-9365.7	-2.602
29549	3.71	0.318	-0.318	-9381.6	-2.606
29599	3.71	0.318	-0.318	-9397.5	-2.610
29649	3.71	0.317	-0.317	-9413.4	-2.615
29699	3.71	0.318	-0.318	-9429.3	-2.619
29749	3.71	0.318	-0.318	-9445.2	-2.624
29799	3.71	0.318	-0.318	-9461.1	-2.628
29849	3.71	0.316	-0.316	-9476.9	-2.632
29899	3.71	0.318	-0.318	-9492.8	-2.637
29949	3.71	0.318	-0.318	-9508.7	-2.641
29999	3.71	0.319	-0.319	-9524.6	-2.646
30049	3.7	0.318	-0.318	-9540.5	-2.650
30099	3.7	0.318	-0.318	-9556.4	-2.655
30149	3.7	0.318	-0.318	-9572.3	-2.659
30199	3.7	0.317	-0.317	-9588.2	-2.663
30249	3.7	0.317	-0.317	-9604.0	-2.668
30299	3.7	0.318	-0.318	-9619.9	-2.672
30349	3.7	0.318	-0.318	-9635.8	-2.677
30399	3.7	0.318	-0.318	-9651.7	-2.681
30449	3.7	0.317	-0.317	-9667.6	-2.685
30499	3.7	0.318	-0.318	-9683.5	-2.690
30549	3.7	0.317	-0.317	-9699.3	-2.694
30599	3.7	0.319	-0.319	-9715.3	-2.699
30649	3.7	0.318	-0.318	-9731.2	-2.703
30699	3.7	0.316	-0.316	-9747.0	-2.707
30749	3.7	0.318	-0.318	-9762.9	-2.712
30799	3.7	0.317	-0.317	-9778.7	-2.716
30849	3.7	0.318	-0.318	-9794.6	-2.721
30899	3.7	0.317	-0.317	-9810.5	-2.725
30949	3.7	0.317	-0.317	-9826.3	-2.730
30999	3.69	0.318	-0.318	-9842.2	-2.734
31049	3.69	0.318	-0.318	-9858.1	-2.738
31099	3.69	0.318	-0.318	-9874.0	-2.743
31149	3.69	0.318	-0.318	-9889.9	-2.747
31199	3.69	0.318	-0.318	-9905.8	-2.752
31249	3.69	0.318	-0.318	-9921.7	-2.756
31299	3.69	0.32	-0.32	-9937.7	-2.760
31349	3.69	0.319	-0.319	-9953.7	-2.765
31399	3.69	0.318	-0.318	-9969.6	-2.769
31449	3.69	0.318	-0.318	-9985.5	-2.774
31499	3.7	0.319	-0.319	-10001.5	-2.778
31549	3.69	0.319	-0.319	-10017.4	-2.783
31599	3.69	0.319	-0.319	-10033.4	-2.787
31649	3.69	0.319	-0.319	-10049.3	-2.791
31699	3.69	0.318	-0.318	-10065.2	-2.796
31749	3.69	0.318	-0.318	-10081.1	-2.800
31799	3.69	0.318	-0.318	-10097.0	-2.805
31849	3.69	0.318	-0.318	-10112.9	-2.809
31899	3.69	0.317	-0.317	-10128.8	-2.814
31949	3.69	0.317	-0.317	-10144.6	-2.818
31999	3.69	0.319	-0.319	-10160.6	-2.822
32049	3.68	0.318	-0.318	-10176.5	-2.827
32099	3.69	0.317	-0.317	-10192.3	-2.831
32149	3.69	0.317	-0.317	-10208.2	-2.836
32199	3.69	0.318	-0.318	-10224.1	-2.840
32249	3.69	0.318	-0.318	-10240.0	-2.844
32299	3.69	0.318	-0.318	-10255.9	-2.849
32349	3.69	0.318	-0.318	-10271.8	-2.853
32399	3.69	0.318	-0.318	-10287.7	-2.858
32449	3.69	0.318	-0.318	-10303.6	-2.862
32499	3.69	0.318	-0.318	-10319.5	-2.867
32549	3.69	0.318	-0.318	-10335.4	-2.871
32599	3.69	0.318	-0.318	-10351.3	-2.875
32649	3.69	0.318	-0.318	-10367.2	-2.880
32699	3.68	0.318	-0.318	-10383.1	-2.884
32749	3.69	0.319	-0.319	-10399.0	-2.889
32799	3.69	0.317	-0.317	-10414.9	-2.893
32849	3.69	0.319	-0.319	-10430.8	-2.897
32899	3.69	0.317	-0.317	-10446.7	-2.902
32949	3.68	0.318	-0.318	-10462.6	-2.906
32999	3.69	0.317	-0.317	-10478.4	-2.911
33049	3.68	0.318	-0.318	-10494.3	-2.915
33099	3.68	0.318	-0.318	-10510.2	-2.919
33149	3.68	0.318	-0.318	-10526.1	-2.924
33199	3.69	0.317	-0.317	-10542.0	-2.928
33249	3.68	0.317	-0.317	-10557.8	-2.933
33299	3.68	0.318	-0.318	-10573.7	-2.937
33349	3.68	0.318	-0.318	-10589.6	-2.942
33399	3.69	0.317	-0.317	-10605.5	-2.946
33449	3.68	0.318	-0.318	-10621.4	-2.950
33499	3.68	0.316	-0.316	-10637.2	-2.955
33549	3.67	0.318	-0.318	-10653.1	-2.959
33599	3.67	0.318	-0.318	-10669.0	-2.964
33649	3.68	0.317	-0.317	-10684.8	-2.968
33699	3.68	0.316	-0.316	-10700.6	-2.972
33749	3.68	0.316	-0.316	-10716.4	-2.977
33799	3.68	0.318	-0.318	-10732.3	-2.981
33849	3.68	0.318	-0.318	-10748.2	-2.986
33899	3.67	0.317	-0.317	-10764.1	-2.990
33949	3.67	0.319	-0.319	-10780.0	-2.994
33999	3.67	0.319	-0.319	-10796.0	-2.999
34049	3.67	0.318	-0.318	-10811.9	-3.003
34099	3.67	0.317	-0.317	-10827.7	-3.008
34149	3.67	0.317	-0.317	-10843.6	-3.012
34199	3.67	0.319	-0.319	-10859.5	-3.017
34249	3.67	0.318	-0.318	-10875.4	-3.021
34299	3.67	0.317	-0.317	-10891.3	-3.025
34349	3.67	0.316	-0.316	-10907.1	-3.030
34399	3.67	0.317	-0.317	-10922.9	-3.034
34449	3.67	0.317	-0.317	-10938.8	-3.039
34499	3.67	0.316	-0.316	-10954.6	-3.043
34549	3.67	0.318	-0.318	-10970.5	-3.047
34599	3.67	0.317	-0.317	-10986.3	-3.052
34649	3.67	0.317	-0.317	-11002.2	-3.056
34699	3.67	0.318	-0.318	-11018.1	-3.061
34749	3.66	0.319	-0.319	-11034.0	-3.065
34799	3.67	0.319	-0.319	-11050.0	-3.069
34849	3.67	0.319	-0.319	-11065.9	-3.074
34899	3.66	0.319	-0.319	-11081.9	-3.078
34949	3.66	0.319	-0.319	-11097.8	-3.083
34999	3.66	0.319	-0.319	-11113.8	-3.087
35049	3.67	0.317	-0.317	-11129.6	-3.092
35099	3.66	0.317	-0.317	-11145.5	-3.096
35149	3.66	0.318	-0.318	-11161.4	-3.100
35199	3.66	0.318	-0.318	-11177.3	-3.105
35249	3.66	0.318	-0.318	-11193.2	-3.109
35299	3.66	0.317	-0.317	-11209.0	-3.114
35349	3.66	0.318	-0.318	-11224.9	-3.118
35399	3.66	0.317	-0.317	-11240.8	-3.122
35449	3.66	0.317	-0.317	-11256.6	-3.127
35499	3.66	0.318	-0.318	-11272.5	-3.131
35549	3.66	0.319	-0.319	-11288.5	-3.136
35599	3.66	0.318	-0.318	-11304.4	-3.140
35649	3.66	0.318	-0.318	-11320.3	-3.145
35699	3.66	0.317	-0.317	-11336.1	-3.149
35749	3.65	0.317	-0.317	-11352.0	-3.153
35799	3.65	0.319	-0.319	-11367.9	-3.158
35849	3.65	0.317	-0.317	-11383.8	-3.162
35899	3.65	0.317	-0.317	-11399.6	-3.167
35949	3.65	0.318	-0.318	-11415.5	-3.171
35999	3.65	0.317	-0.317	-11431.4	-3.175
36049	3.65	0.318	-0.318	-11447.3	-3.180
36099	3.65	0.317	-0.317	-11463.1	-3.184
36149	3.65	0.318	-0.318	-11479.0	-3.189
36199	3.65	0.318	-0.318	-11494.9	-3.193
36249	3.65	0.317	-0.317	-11510.8	-3.197
36299	3.65	0.317	-0.317	-11526.6	-3.202
36349	3.65	0.318	-0.318	-11542.5	-3.206
36399	3.65	0.318	-0.318	-11558.4	-3.211
36449	3.65	0.317	-0.317	-11574.3	-3.215
36499	3.65	0.317	-0.317	-11590.1	-3.219
36549	3.66	0.318	-0.318	-11606.0	-3.224
36599	3.65	0.317	-0.317	-11621.9	-3.228
36649	3.65	0.318	-0.318	-11637.8	-3.233
36699	3.64	0.317	-0.317	-11653.6	-3.237
36749	3.65	0.318	-0.318	-11669.5	-3.242
36799	3.64	0.317	-0.317	-11685.4	-3.246
36849	3.65	0.317	-0.317	-11701.2	-3.250
36899	3.65	0.318	-0.318	-11717.1	-3.255
36949	3.64	0.318	-0.318	-11733.0	-3.259
36999	3.64	0.318	-0.318	-11748.9	-3.264
37049	3.64	0.319	-0.319	-11764.9	-3.268
37099	3.64	0.317	-0.317	-11780.7	-3.272
37149	3.65	0.317	-0.317	-11796.6	-3.277
37199	3.64	0.317	-0.317	-11812.4	-3.281
37249	3.64	0.317	-0.317	-11828.3	-3.286
37299	3.64	0.318	-0.318	-11844.2	-3.290
37349	3.64	0.317	-0.317	-11860.0	-3.294
37399	3.64	0.317	-0.317	-11875.9	-3.299
37449	3.64	0.316	-0.316	-11891.7	-3.303
37499	3.64	0.318	-0.318	-11907.6	-3.308
37549	3.64	0.317	-0.317	-11923.4	-3.312
37599	3.64	0.318	-0.318	-11939.3	-3.316
37649	3.64	0.317	-0.317	-11955.2	-3.321
37699	3.64	0.318	-0.318	-11971.1	-3.325
37749	3.64	0.318	-0.318	-11987.0	-3.330
37799	3.64	0.318	-0.318	-12002.9	-3.334
37849	3.64	0.318	-0.318	-12018.8	-3.339
37899	3.63	0.316	-0.316	-12034.6	-3.343
37949	3.64	0.317	-0.317	-12050.4	-3.347
37999	3.64	0.318	-0.318	-12066.3	-3.352
38049	3.63	0.318	-0.318	-12082.2	-3.356
38099	3.64	0.317	-0.317	-12098.1	-3.361
38149	3.63	0.318	-0.318	-12114.0	-3.365
38199	3.63	0.317	-0.317	-12129.8	-3.369
38249	3.63	0.318	-0.318	-12145.7	-3.374
38299	3.63	0.319	-0.319	-12161.7	-3.378
38349	3.63	0.318	-0.318	-12177.6	-3.383
38399	3.63	0.318	-0.318	-12193.5	-3.387
38449	3.63	0.318	-0.318	-12209.4	-3.391
38499	3.63	0.318	-0.318	-12225.3	-3.396
38549	3.63	0.317	-0.317	-12241.1	-3.400
38599	3.63	0.318	-0.318	-12257.0	-3.405
38649	3.63	0.318	-0.318	-12272.9	-3.409
38699	3.63	0.318	-0.318	-12288.8	-3.414
38749	3.62	0.318	-0.318	-12304.7	-3.418
38799	3.63	0.318	-0.318	-12320.6	-3.422
38849	3.63	0.318	-0.318	-12336.5	-3.427
38899	3.63	0.318	-0.318	-12352.4	-3.431
38949	3.62	0.318	-0.318	-12368.3	-3.436
38999	3.63	0.317	-0.317	-12384.2	-3.440
39049	3.62	0.318	-0.318	-12400.1	-3.444
39099	3.62	0.318	-0.318	-12416.0	-3.449
39149	3.62	0.317	-0.317	-12431.8	-3.453
39199	3.62	0.318	-0.318	-12447.7	-3.458
39249	3.62	0.317	-0.317	-12463.6	-3.462
39299	3.62	0.319	-0.319	-12479.5	-3.467
39349	3.62	0.317	-0.317	-12495.4	-3.471
39399	3.62	0.318	-0.318	-12511.3	-3.475
39449	3.62	0.317	-0.317	-12527.1	-3.480
39499	3.62	0.318	-0.318	-12543.0	-3.484
39549	3.62	0.317	-0.317	-12558.9	-3.489
39599	3.62	0.317	-0.317	-12574.7	-3.493
39649	3.62	0.318	-0.318	-12590.6	-3.497
39699	3.61	0.317	-0.317	-12606.5	-3.502
39749	3.61	0.319	-0.319	-12622.4	-3.506
39799	3.62	0.32	-0.32	-12638.4	-3.511
39849	3.62	0.318	-0.318	-12654.3	-3.515
39899	3.62	0.317	-0.317	-12670.2	-3.519
39949	3.61	0.318	-0.318	-12686.1	-3.524
39999	3.61	0.318	-0.318	-12702.0	-3.528
40049	3.62	0.318	-0.318	-12717.9	-3.533
40099	3.61	0.318	-0.318	-12733.8	-3.537
40149	3.62	0.316	-0.316	-12749.6	-3.542
40199	3.61	0.318	-0.318	-12765.5	-3.546
40249	3.61	0.318	-0.318	-12781.4	-3.550
40299	3.61	0.317	-0.317	-12797.2	-3.555
40349	3.61	0.318	-0.318	-12813.1	-3.559
40399	3.61	0.317	-0.317	-12829.0	-3.564
40449	3.61	0.317	-0.317	-12844.8	-3.568
40499	3.61	0.318	-0.318	-12860.7	-3.572
40549	3.61	0.318	-0.318	-12876.6	-3.577
40599	3.61	0.317	-0.317	-12892.5	-3.581
40649	3.61	0.318	-0.318	-12908.4	-3.586
40699	3.6	0.317	-0.317	-12924.2	-3.590
40749	3.61	0.318	-0.318	-12940.1	-3.594
40799	3.61	0.316	-0.316	-12955.9	-3.599
40849	3.61	0.318	-0.318	-12971.8	-3.603
40899	3.6	0.317	-0.317	-12987.7	-3.608
40949	3.61	0.317	-0.317	-13003.5	-3.612
40999	3.61	0.318	-0.318	-13019.4	-3.616
41049	3.61	0.319	-0.319	-13035.4	-3.621
41099	3.6	0.317	-0.317	-13051.2	-3.625
41149	3.61	0.319	-0.319	-13067.2	-3.630
41199	3.61	0.317	-0.317	-13083.0	-3.634
41249	3.6	0.319	-0.319	-13099.0	-3.639
41299	3.6	0.318	-0.318	-13114.9	-3.643
41349	3.61	0.319	-0.319	-13130.8	-3.647
41399	3.6	0.317	-0.317	-13146.7	-3.652
41449	3.6	0.318	-0.318	-13162.6	-3.656
41499	3.6	0.318	-0.318	-13178.5	-3.661
41549	3.6	0.317	-0.317	-13194.3	-3.665
41599	3.6	0.317	-0.317	-13210.2	-3.669
41649	3.6	0.318	-0.318	-13226.1	-3.674
41699	3.59	0.318	-0.318	-13242.0	-3.678
41749	3.6	0.318	-0.318	-13257.9	-3.683
41799	3.59	0.317	-0.317	-13273.7	-3.687
41849	3.59	0.317	-0.317	-13289.6	-3.692
41899	3.59	0.316	-0.316	-13305.4	-3.696
41949	3.59	0.319	-0.319	-13321.3	-3.700
41999	3.59	0.318	-0.318	-13337.2	-3.705
42049	3.6	0.319	-0.319	-13353.2	-3.709
42099	3.59	0.317	-0.317	-13369.0	-3.714
42149	3.6	0.317	-0.317	-13384.9	-3.718
42199	3.59	0.318	-0.318	-13400.8	-3.722
42249	3.59	0.318	-0.318	-13416.7	-3.727
42299	3.59	0.318	-0.318	-13432.6	-3.731
42349	3.59	0.318	-0.318	-13448.5	-3.736
42399	3.59	0.316	-0.316	-13464.3	-3.740
42449	3.59	0.317	-0.317	-13480.1	-3.744
42499	3.6	0.317	-0.317	-13496.0	-3.749
42549	3.59	0.318	-0.318	-13511.9	-3.753
42599	3.59	0.318	-0.318	-13527.8	-3.758
42649	3.59	0.317	-0.317	-13543.6	-3.762
42699	3.59	0.317	-0.317	-13559.5	-3.767
42749	3.59	0.318	-0.318	-13575.4	-3.771
42799	3.59	0.317	-0.317	-13591.2	-3.775
42849	3.59	0.318	-0.318	-13607.1	-3.780
42899	3.59	0.317	-0.317	-13623.0	-3.784
42949	3.58	0.317	-0.317	-13638.8	-3.789
42999	3.58	0.317	-0.317	-13654.7	-3.793
43049	3.58	0.318	-0.318	-13670.6	-3.797
43099	3.59	0.319	-0.319	-13686.5	-3.802
43149	3.58	0.318	-0.318	-13702.4	-3.806
43199	3.58	0.318	-0.318	-13718.3	-3.811
43249	3.58	0.319	-0.319	-13734.3	-3.815
43299	3.58	0.317	-0.317	-13750.1	-3.819
43349	3.58	0.318	-0.318	-13766.0	-3.824
43399	3.57	0.317	-0.317	-13781.9	-3.828
43449	3.57	0.318	-0.318	-13797.8	-3.833
43499	3.58	0.318	-0.318	-13813.7	-3.837
43549	3.57	0.317	-0.317	-13829.5	-3.842
43599	3.57	0.316	-0.316	-13845.3	-3.846
43649	3.57	0.318	-0.318	-13861.2	-3.850
43699	3.57	0.318	-0.318	-13877.1	-3.855
43749	3.57	0.317	-0.317	-13893.0	-3.859
43799	3.57	0.318	-0.318	-13908.9	-3.864
43849	3.57	0.317	-0.317	-13924.7	-3.868
43899	3.57	0.317	-0.317	-13940.6	-3.872
43949	3.57	0.317	-0.317	-13956.4	-3.877
43999	3.56	0.317	-0.317	-13972.3	-3.881
44049	3.57	0.317	-0.317	-13988.1	-3.886
44099	3.57	0.318	-0.318	-14004.0	-3.890
44149	3.57	0.318	-0.318	-14019.9	-3.894
44199	3.57	0.317	-0.317	-14035.8	-3.899
44249	3.56	0.318	-0.318	-14051.7	-3.903
44299	3.57	0.317	-0.317	-14067.5	-3.908
44349	3.57	0.318	-0.318	-14083.4	-3.912
44399	3.56	0.318	-0.318	-14099.3	-3.916
44449	3.56	0.319	-0.319	-14115.3	-3.921
44499	3.56	0.319	-0.319	-14131.2	-3.925
44549	3.56	0.318	-0.318	-14147.1	-3.930
44599	3.56	0.318	-0.318	-14163.0	-3.934
44649	3.56	0.318	-0.318	-14178.9	-3.939
44699	3.56	0.318	-0.318	-14194.8	-3.943
44749	3.56	0.317	-0.317	-14210.7	-3.947
44799	3.56	0.318	-0.318	-14226.6	-3.952
44849	3.56	0.318	-0.318	-14242.5	-3.956
44899	3.55	0.319	-0.319	-14258.4	-3.961
44949	3.56	0.318	-0.318	-14274.3	-3.965
44999	3.55	0.319	-0.319	-14290.3	-3.970
45049	3.55	0.319	-0.319	-14306.2	-3.974
45099	3.55	0.318	-0.318	-14322.1	-3.978
45149	3.55	0.318	-0.318	-14338.0	-3.983
45199	3.55	0.319	-0.319	-14354.0	-3.987
45249	3.55	0.318	-0.318	-14369.9	-3.992
45299	3.55	0.316	-0.316	-14385.7	-3.996
45349	3.55	0.318	-0.318	-14401.6	-4.000
45399	3.55	0.317	-0.317	-14417.4	-4.005
45449	3.55	0.318	-0.318	-14433.3	-4.009
45499	3.54	0.317	-0.317	-14449.2	-4.014
45549	3.55	0.317	-0.317	-14465.0	-4.018
45599	3.55	0.317	-0.317	-14480.9	-4.022
45649	3.54	0.317	-0.317	-14496.7	-4.027
45699	3.54	0.317	-0.317	-14512.6	-4.031
45749	3.54	0.317	-0.317	-14528.4	-4.036
45799	3.54	0.316	-0.316	-14544.2	-4.040
45849	3.54	0.318	-0.318	-14560.1	-4.044
45899	3.54	0.318	-0.318	-14576.0	-4.049
45949	3.54	0.317	-0.317	-14591.9	-4.053
45999	3.54	0.318	-0.318	-14607.8	-4.058
46049	3.54	0.319	-0.319	-14623.7	-4.062
46099	3.54	0.317	-0.317	-14639.6	-4.067
46149	3.54	0.318	-0.318	-14655.5	-4.071
46199	3.54	0.317	-0.317	-14671.3	-4.075
46249	3.54	0.318	-0.318	-14687.2	-4.080
46299	3.53	0.317	-0.317	-14703.1	-4.084
46349	3.53	0.318	-0.318	-14719.0	-4.089
46399	3.53	0.319	-0.319	-14734.9	-4.093
46449	3.53	0.317	-0.317	-14750.8	-4.097
46499	3.53	0.317	-0.317	-14766.6	-4.102
46549	3.53	0.318	-0.318	-14782.5	-4.106
46599	3.53	0.318	-0.318	-14798.4	-4.111
46649	3.52	0.318	-0.318	-14814.3	-4.115
46699	3.53	0.317	-0.317	-14830.2	-4.119
46749	3.53	0.316	-0.316	-14846.0	-4.124
46799	3.52	0.319	-0.319	-14861.9	-4.128
46849	3.53	0.318	-0.318	-14877.8	-4.133
46899	3.52	0.319	-0.319	-14893.8	-4.137
46949	3.52	0.318	-0.318	-14909.7	-4.142
46999	3.53	0.318	-0.318	-14925.6	-4.146
47049	3.53	0.318	-0.318	-14941.5	-4.150
47099	3.52	0.317	-0.317	-14957.3	-4.155
47149	3.52	0.319	-0.319	-14973.3	-4.159
47199	3.52	0.318	-0.318	-14989.2	-4.164
47249	3.52	0.317	-0.317	-15005.0	-4.168
47299	3.52	0.319	-0.319	-15021.0	-4.172
47349	3.53	0.317	-0.317	-15036.8	-4.177
47399	3.53	0.318	-0.318	-15052.7	-4.181
47449	3.53	0.318	-0.318	-15068.6	-4.186
47499	3.53	0.317	-0.317	-15084.5	-4.190
47549	3.52	0.317	-0.317	-15100.3	-4.195
47599	3.52	0.319	-0.319	-15116.3	-4.199
47649	3.52	0.319	-0.319	-15132.2	-4.203
47699	3.52	0.317	-0.317	-15148.1	-4.208
47749	3.52	0.318	-0.318	-15164.0	-4.212
47799	3.52	0.319	-0.319	-15179.9	-4.217
47849	3.52	0.317	-0.317	-15195.8	-4.221
47899	3.52	0.318	-0.318	-15211.7	-4.225
47949	3.52	0.317	-0.317	-15227.5	-4.230
47999	3.52	0.318	-0.318	-15243.4	-4.234
48049	3.52	0.318	-0.318	-15259.3	-4.239
48099	3.52	0.317	-0.317	-15275.2	-4.243
48149	3.52	0.317	-0.317	-15291.0	-4.247
48199	3.52	0.317	-0.317	-15306.9	-4.252
48249	3.52	0.318	-0.318	-15322.8	-4.256
48299	3.52	0.318	-0.318	-15338.7	-4.261
48349	3.52	0.318	-0.318	-15354.6	-4.265
48399	3.52	0.318	-0.318	-15370.5	-4.270
48449	3.52	0.318	-0.318	-15386.4	-4.274
48499	3.53	0.32	-0.32	-15402.4	-4.278
48549	3.52	0.317	-0.317	-15418.2	-4.283
48599	3.52	0.317	-0.317	-15434.1	-4.287
48649	3.52	0.317	-0.317	-15449.9	-4.292
48699	3.52	0.317	-0.317	-15465.8	-4.296
48749	3.52	0.317	-0.317	-15481.6	-4.300
48799	3.52	0.319	-0.319	-15497.6	-4.305
48849	3.52	0.317	-0.317	-15513.4	-4.309
48899	3.52	0.318	-0.318	-15529.3	-4.314
48949	3.52	0.317	-0.317	-15545.2	-4.318
48999	3.52	0.318	-0.318	-15561.1	-4.323
49049	3.52	0.318	-0.318	-15577.0	-4.327
49099	3.52	0.317	-0.317	-15592.8	-4.331
49149	3.52	0.318	-0.318	-15608.7	-4.336
49199	3.51	0.317	-0.317	-15624.6	-4.340
49249	3.51	0.317	-0.317	-15640.4	-4.345
49299	3.51	0.318	-0.318	-15656.3	-4.349
49349	3.52	0.317	-0.317	-15672.2	-4.353
49399	3.52	0.318	-0.318	-15688.1	-4.358
49449	3.51	0.318	-0.318	-15704.0	-4.362
49499	3.51	0.317	-0.317	-15719.8	-4.367
49549	3.51	0.316	-0.316	-15735.6	-4.371
49599	3.51	0.318	-0.318	-15751.5	-4.375
49649	3.51	0.318	-0.318	-15767.4	-4.380
49699	3.51	0.317	-0.317	-15783.3	-4.384
49749	3.51	0.317	-0.317	-15799.1	-4.389
49799	3.52	0.318	-0.318	-15815.0	-4.393
49849	3.51	0.318	-0.318	-15830.9	-4.397
49899	3.51	0.318	-0.318	-15846.8	-4.402
49949	3.52	0.317	-0.317	-15862.7	-4.406
49999	3.52	0.317	-0.317	-15878.5	-4.411
50049	3.51	0.318	-0.318	-15894.4	-4.415
50099	3.51	0.318	-0.318	-15910.3	-4.420
50149	3.51	0.317	-0.317	-15926.2	-4.424
50199	3.51	0.318	-0.318	-15942.1	-4.428
50249	3.51	0.318	-0.318	-15958.0	-4.433
50299	3.51	0.318	-0.318	-15973.9	-4.437
50349	3.51	0.318	-0.318	-15989.8	-4.442
50399	3.51	0.318	-0.318	-16005.7	-4.446
50449	3.51	0.317	-0.317	-16021.5	-4.450
50499	3.51	0.318	-0.318	-16037.4	-4.455
50549	3.51	0.318	-0.318	-16053.3	-4.459
50599	3.51	0.317	-0.317	-16069.2	-4.464
50649	3.5	0.318	-0.318	-16085.1	-4.468
50699	3.51	0.318	-0.318	-16101.0	-4.472
50749	3.5	0.317	-0.317	-16116.8	-4.477
50799	3.5	0.318	-0.318	-16132.7	-4.481
50849	3.51	0.318	-0.318	-16148.6	-4.486
50899	3.5	0.318	-0.318	-16164.5	-4.490
50949	3.5	0.316	-0.316	-16180.3	-4.495
50999	3.5	0.316	-0.316	-16196.1	-4.499
51049	3.5	0.317	-0.317	-16212.0	-4.503
51099	3.5	0.318	-0.318	-16227.9	-4.508
51149	3.5	0.319	-0.319	-16243.8	-4.512
51199	3.5	0.319	-0.319	-16259.8	-4.517
51249	3.5	0.317	-0.317	-16275.6	-4.521
51299	3.5	0.318	-0.318	-16291.5	-4.525
51349	3.5	0.317	-0.317	-16307.4	-4.530
51399	3.5	0.316	-0.316	-16323.2	-4.534
51449	3.5	0.317	-0.317	-16339.0	-4.539
51499	3.5	0.318	-0.318	-16354.9	-4.543
51549	3.5	0.319	-0.319	-16370.9	-4.547
51599	3.5	0.319	-0.319	-16386.8	-4.552
51649	3.5	0.318	-0.318	-16402.7	-4.556
51699	3.5	0.317	-0.317	-16418.6	-4.561
51749	3.5	0.317	-0.317	-16434.4	-4.565
51799	3.5	0.318	-0.318	-16450.3	-4.570
51849	3.5	0.317	-0.317	-16466.2	-4.574
51899	3.5	0.318	-0.318	-16482.1	-4.578
51949	3.5	0.317	-0.317	-16497.9	-4.583
51999	3.49	0.319	-0.319	-16513.9	-4.587
52049	3.5	0.318	-0.318	-16529.8	-4.592
52099	3.5	0.318	-0.318	-16545.7	-4.596
52149	3.49	0.317	-0.317	-16561.5	-4.600
52199	3.5	0.318	-0.318	-16577.4	-4.605
52249	3.49	0.318	-0.318	-16593.3	-4.609
52299	3.49	0.317	-0.317	-16609.2	-4.614
52349	3.49	0.317	-0.317	-16625.0	-4.618
52399	3.49	0.318	-0.318	-16640.9	-4.622
52449	3.49	0.316	-0.316	-16656.7	-4.627
52499	3.5	0.318	-0.318	-16672.6	-4.631
52549	3.49	0.316	-0.316	-16688.4	-4.636
52599	3.49	0.318	-0.318	-16704.3	-4.640
52649	3.49	0.318	-0.318	-16720.2	-4.645
52699	3.48	0.317	-0.317	-16736.1	-4.649
52749	3.48	0.319	-0.319	-16752.0	-4.653
52799	3.49	0.318	-0.318	-16767.9	-4.658
52849	3.48	0.316	-0.316	-16783.7	-4.662
52899	3.48	0.318	-0.318	-16799.6	-4.667
52949	3.48	0.318	-0.318	-16815.5	-4.671
52999	3.48	0.316	-0.316	-16831.3	-4.675
53049	3.48	0.316	-0.316	-16847.1	-4.680
53099	3.48	0.317	-0.317	-16863.0	-4.684
53149	3.48	0.316	-0.316	-16878.8	-4.689
53199	3.48	0.316	-0.316	-16894.6	-4.693
53249	3.48	0.317	-0.317	-16910.4	-4.697
53299	3.47	0.318	-0.318	-16926.3	-4.702
53349	3.48	0.318	-0.318	-16942.2	-4.706
53399	3.48	0.318	-0.318	-16958.1	-4.711
53449	3.47	0.318	-0.318	-16974.0	-4.715
53499	3.47	0.318	-0.318	-16989.9	-4.719
53549	3.47	0.318	-0.318	-17005.8	-4.724
53599	3.47	0.318	-0.318	-17021.7	-4.728
53649	3.46	0.316	-0.316	-17037.5	-4.733
53699	3.46	0.319	-0.319	-17053.5	-4.737
53749	3.46	0.318	-0.318	-17069.4	-4.741
53799	3.46	0.32	-0.32	-17085.4	-4.746
53849	3.46	0.318	-0.318	-17101.3	-4.750
53899	3.45	0.318	-0.318	-17117.2	-4.755
53949	3.45	0.317	-0.317	-17133.0	-4.759
53999	3.45	0.318	-0.318	-17148.9	-4.764
54049	3.44	0.316	-0.316	-17164.7	-4.768
54099	3.44	0.318	-0.318	-17180.6	-4.772
54149	3.44	0.318	-0.318	-17196.5	-4.777
54199	3.45	0.318	-0.318	-17212.4	-4.781
54249	3.44	0.318	-0.318	-17228.3	-4.786
54299	3.44	0.318	-0.318	-17244.2	-4.790
54349	3.43	0.318	-0.318	-17260.1	-4.794
54399	3.43	0.318	-0.318	-17276.0	-4.799
54449	3.43	0.318	-0.318	-17291.9	-4.803
54499	3.43	0.318	-0.318	-17307.8	-4.808
54549	3.42	0.317	-0.317	-17323.7	-4.812
54599	3.42	0.318	-0.318	-17339.6	-4.817
54649	3.42	0.316	-0.316	-17355.4	-4.821
54699	3.42	0.318	-0.318	-17371.3	-4.825
54749	3.41	0.318	-0.318	-17387.2	-4.830
54799	3.41	0.318	-0.318	-17403.1	-4.834
54849	3.41	0.318	-0.318	-17419.0	-4.839
54899	3.41	0.317	-0.317	-17434.8	-4.843
54949	3.4	0.317	-0.317	-17450.7	-4.847
54999	3.4	0.319	-0.319	-17466.6	-4.852
55049	3.4	0.317	-0.317	-17482.5	-4.856
55099	3.39	0.316	-0.316	-17498.3	-4.861
55149	3.39	0.318	-0.318	-17514.2	-4.865
55199	3.39	0.318	-0.318	-17530.1	-4.869
55249	3.39	0.318	-0.318	-17546.0	-4.874
55299	3.38	0.318	-0.318	-17561.9	-4.878
55349	3.38	0.318	-0.318	-17577.8	-4.883
55399	3.38	0.318	-0.318	-17593.7	-4.887
55449	3.38	0.318	-0.318	-17609.6	-4.892
55499	3.38	0.319	-0.319	-17625.5	-4.896
55549	3.37	0.318	-0.318	-17641.4	-4.900
55599	3.37	0.318	-0.318	-17657.3	-4.905
55649	3.37	0.317	-0.317	-17673.2	-4.909
55699	3.37	0.318	-0.318	-17689.1	-4.914
55749	3.36	0.318	-0.318	-17705.0	-4.918
55799	3.36	0.318	-0.318	-17720.9	-4.922
55849	3.35	0.319	-0.319	-17736.8	-4.927
55899	3.35	0.318	-0.318	-17752.7	-4.931
55949	3.35	0.317	-0.317	-17768.6	-4.936
55999	3.34	0.317	-0.317	-17784.4	-4.940
56049	3.34	0.317	-0.317	-17800.3	-4.945
56099	3.34	0.318	-0.318	-17816.2	-4.949
56149	3.34	0.317	-0.317	-17832.0	-4.953
56199	3.33	0.318	-0.318	-17847.9	-4.958
56249	3.33	0.318	-0.318	-17863.8	-4.962
56299	3.32	0.318	-0.318	-17879.7	-4.967
56349	3.32	0.318	-0.318	-17895.6	-4.971
56399	3.32	0.319	-0.319	-17911.6	-4.975
56449	3.32	0.317	-0.317	-17927.4	-4.980
56499	3.31	0.316	-0.316	-17943.2	-4.984
56549	3.31	0.318	-0.318	-17959.1	-4.989
56599	3.31	0.316	-0.316	-17974.9	-4.993
56649	3.31	0.318	-0.318	-17990.8	-4.997
56699	3.3	0.317	-0.317	-18006.7	-5.002
56749	3.3	0.317	-0.317	-18022.5	-5.006
56799	3.29	0.316	-0.316	-18038.3	-5.011
56849	3.29	0.317	-0.317	-18054.2	-5.015
56899	3.29	0.318	-0.318	-18070.1	-5.019
56949	3.28	0.318	-0.318	-18086.0	-5.024
56999	3.27	0.318	-0.318	-18101.9	-5.028
57049	3.27	0.318	-0.318	-18117.8	-5.033
57099	3.27	0.317	-0.317	-18133.6	-5.037
57149	3.27	0.317	-0.317	-18149.5	-5.042
57199	3.26	0.317	-0.317	-18165.3	-5.046
57249	3.26	0.317	-0.317	-18181.2	-5.050
57299	3.26	0.318	-0.318	-18197.1	-5.055
57349	3.25	0.319	-0.319	-18213.0	-5.059
57399	3.25	0.316	-0.316	-18228.8	-5.064
57449	3.24	0.317	-0.317	-18244.7	-5.068
57499	3.24	0.317	-0.317	-18260.5	-5.072
57549	3.23	0.317	-0.317	-18276.4	-5.077
57599	3.23	0.317	-0.317	-18292.2	-5.081
57649	3.23	0.317	-0.317	-18308.1	-5.086
57699	3.23	0.318	-0.318	-18324.0	-5.090
57749	3.22	0.318	-0.318	-18339.9	-5.094
57799	3.22	0.319	-0.319	-18355.8	-5.099
57849	3.21	0.318	-0.318	-18371.7	-5.103
57899	3.2	0.317	-0.317	-18387.6	-5.108
57949	3.2	0.317	-0.317	-18403.4	-5.112
57999	3.19	0.318	-0.318	-18419.3	-5.116
58049	3.2	0.317	-0.317	-18435.2	-5.121
58099	3.19	0.317	-0.317	-18451.0	-5.125
58149	3.19	0.318	-0.318	-18466.9	-5.130
58199	3.18	0.319	-0.319	-18482.9	-5.134
58249	3.17	0.318	-0.318	-18498.8	-5.139
58299	3.17	0.32	-0.32	-18514.8	-5.143
58349	3.16	0.318	-0.318	-18530.7	-5.147
58399	3.16	0.317	-0.317	-18546.5	-5.152
58449	3.15	0.319	-0.319	-18562.5	-5.156
58499	3.15	0.319	-0.319	-18578.4	-5.161
58549	3.14	0.319	-0.319	-18594.4	-5.165
58599	3.14	0.317	-0.317	-18610.2	-5.170
58649	3.13	0.318	-0.318	-18626.1	-5.174
58699	3.12	0.318	-0.318	-18642.0	-5.178
58749	3.12	0.318	-0.318	-18657.9	-5.183
58799	3.11	0.317	-0.317	-18673.8	-5.187
58849	3.11	0.319	-0.319	-18689.7	-5.192
58899	3.1	0.317	-0.317	-18705.6	-5.196
58949	3.1	0.318	-0.318	-18721.5	-5.200
58999	3.09	0.318	-0.318	-18737.4	-5.205
59049	3.09	0.317	-0.317	-18753.2	-5.209
59099	3.08	0.318	-0.318	-18769.1	-5.214
59149	3.07	0.318	-0.318	-18785.0	-5.218
59199	3.06	0.318	-0.318	-18800.9	-5.222
59249	3.05	0.318	-0.318	-18816.8	-5.227
59299	3.05	0.318	-0.318	-18832.7	-5.231
59349	3.04	0.317	-0.317	-18848.6	-5.236
59399	3.04	0.318	-0.318	-18864.5	-5.240
59449	3.03	0.316	-0.316	-18880.3	-5.245
59499	3.02	0.318	-0.318	-18896.2	-5.249
59549	3.02	0.317	-0.317	-18912.0	-5.253
59599	3.01	0.318	-0.318	-18927.9	-5.258
59649	3	0.317	-0.317	-18943.8	-5.262
59699	2.99	0.317	-0.317	-18959.6	-5.267
59749	2.99	0.318	-0.318	-18975.5	-5.271
59799	2.98	0.317	-0.317	-18991.4	-5.275
59849	2.97	0.318	-0.318	-19007.3	-5.280
59899	2.96	0.317	-0.317	-19023.1	-5.284
59949	2.95	0.319	-0.319	-19039.1	-5.289
59999	2.94	0.317	-0.317	-19054.9	-5.293
60049	2.94	0.317	-0.317	-19070.8	-5.297
60099	2.92	0.318	-0.318	-19086.7	-5.302
60149	2.91	0.318	-0.318	-19102.6	-5.306
60199	2.91	0.318	-0.318	-19118.5	-5.311
60249	2.9	0.318	-0.318	-19134.4	-5.315
60299	2.88	0.317	-0.317	-19150.2	-5.320
60349	2.88	0.317	-0.317	-19166.1	-5.324
60399	2.86	0.318	-0.318	-19182.0	-5.328
60449	2.85	0.318	-0.318	-19197.9	-5.333
60499	2.85	0.318	-0.318	-19213.8	-5.337
60549	2.84	0.318	-0.318	-19229.7	-5.342
60599	2.83	0.317	-0.317	-19245.5	-5.346
60649	2.81	0.318	-0.318	-19261.4	-5.350
5AhG3 Discharge Test
0.319 A constant discharge
time (seconds)
Vcell
Ah