## Sheet1
Date: 2021NOV09
Current Source: Lambda Gen30-50
Current Sink: BK-8500
DUT: Single EHW5 Panasonic cell

Discharge / Current (A):	5					Charge / Current (A):	5.000				Discharge / Current (A)	30					Charge / Current (A)	50.000

Minutes	Voltage	Wh / Sourced	Wh / (Accumulated)	SoC	Highlight		Minutes	Voltage	Wh / Absorbed	Wh / (Accumulated)	SoC		Minutes	Voltage	Wh / Sourced	Wh / (Accumulated)		Minutes	Voltage	Wh / Absorbed	Wh / (Accumulated)
0	4.2	-	0.000	100.0%			0	2.75	-	0.000	0.0%		0	4.18	-	0.000		0	2.77	-	0.000
1	4.15	0.346	0.346	98.1%			1	2.96	0.247	0.247	1.2%		0.25	4.1	0.513	0.513		0.25	3.3	0.688	0.688
2	4.13	0.344	0.690	96.3%			2	3.12	0.260	0.507	2.5%		0.5	4.06	0.508	1.020		0.5	3.49	0.727	1.415
3	4.11	0.343	1.033	94.4%			3	3.23	0.269	0.776	3.8%		0.75	4.03	0.504	1.524		0.75	3.6	0.750	2.165
4	4.09	0.341	1.373	92.6%			4	3.31	0.276	1.052	5.1%		1	4	0.500	2.024		1	3.64	0.758	2.923
5	4.07	0.339	1.713	90.7%			5	3.37	0.281	1.333	6.5%		1.25	3.98	0.498	2.521		1.25	3.65	0.760	3.683
6	4.05	0.338	2.050	88.9%			6	3.42	0.285	1.618	7.8%		1.5	3.95	0.494	3.015		1.5	3.68	0.767	4.450
7	4.03	0.336	2.386	87.1%			7	3.47	0.289	1.907	9.2%		1.75	3.92	0.490	3.505		1.75	3.71	0.773	5.223
8	4.01	0.334	2.720	85.3%			8	3.51	0.293	2.199	10.7%		2	3.9	0.488	3.993		2	3.74	0.779	6.002
9	4	0.333	3.053	83.5%			9	3.52	0.293	2.493	12.1%		2.25	3.87	0.484	4.476		2.25	3.76	0.783	6.785
10	3.98	0.332	3.385	81.7%			10	3.53	0.294	2.787	13.5%		2.5	3.85	0.481	4.958		2.5	3.79	0.790	7.575
11	3.96	0.330	3.715	79.9%			11	3.54	0.295	3.082	14.9%	4.2	2.75	3.83	0.479	5.436		2.75	3.8	0.792	8.367
12	3.94	0.328	4.043	78.1%			12	3.54	0.295	3.377	16.4%	4.2	3	3.8	0.475	5.911		3	3.82	0.796	9.163
13	3.92	0.327	4.370	76.3%			13	3.55	0.296	3.673	17.8%	4.2	3.25	3.78	0.473	6.384		3.25	3.84	0.800	9.963
14	3.9	0.325	4.695	74.6%			14	3.56	0.297	3.969	19.2%	4.2	3.5	3.76	0.470	6.854		3.5	3.86	0.804	10.767
15	3.88	0.323	5.018	72.8%			15	3.57	0.298	4.267	20.7%	4.2	3.75	3.75	0.469	7.323		3.75	3.88	0.808	11.575
16	3.86	0.322	5.340	71.1%			16	3.58	0.298	4.565	22.1%	4.2	4	3.73	0.466	7.789		4	3.91	0.815	12.390
17	3.85	0.321	5.661	69.4%			17	3.59	0.299	4.864	23.6%	4.2	4.25	3.72	0.465	8.254		4.25	3.94	0.821	13.210
18	3.83	0.319	5.980	67.6%			18	3.6	0.300	5.164	25.0%	4.2	4.5	3.69	0.461	8.715		4.5	3.97	0.827	14.038
19	3.82	0.318	6.298	65.9%			19	3.62	0.302	5.466	26.5%	4.2	4.75	3.68	0.460	9.175		4.75	4	0.833	14.871
20	3.81	0.318	6.616	64.2%			20	3.63	0.303	5.768	28.0%	4.2	5	3.67	0.459	9.634		5	4.04	0.842	15.713
21	3.8	0.317	6.933	62.5%			21	3.64	0.303	6.072	29.4%	4.2	5.25	3.65	0.456	10.090		5.25	4.07	0.848	16.560
22	3.78	0.315	7.248	60.8%			22	3.65	0.304	6.376	30.9%	4.2	5.5	3.64	0.455	10.545		5.5	4.11	0.856	17.417
23	3.77	0.314	7.562	59.1%			23	3.66	0.305	6.681	32.4%	4.2	5.75	3.63	0.454	10.999		5.75	4.15	0.865	18.281
24	3.76	0.313	7.875	57.4%			24	3.68	0.307	6.988	33.9%	4.2	6	3.62	0.453	11.451		6	4.19	0.873	19.154
25	3.75	0.313	8.188	55.7%			25	3.69	0.308	7.295	35.4%	4.2	6.25	3.6	0.450	11.901		Charging disabled
26	3.74	0.312	8.499	54.0%			26	3.69	0.308	7.603	36.9%	4.2	6.5	3.6	0.450	12.351		Minutes	Resting / Voltage	Note
27	3.73	0.311	8.810	52.3%			27	3.7	0.308	7.911	38.3%	4.2	6.75	3.58	0.448	12.799		6.25	4.12
28	3.72	0.310	9.120	50.6%			28	3.71	0.309	8.220	39.8%	4.2	7	3.57	0.446	13.245		7.25	4.1	1 min after
29	3.71	0.309	9.429	48.9%			29	3.72	0.310	8.530	41.3%	4.2	7.25	3.56	0.445	13.690		17	4.09	10 min after
30	3.7	0.308	9.738	47.3%			30	3.72	0.310	8.840	42.9%	4.2	7.5	3.54	0.443	14.133		36	4.09	30 min after
31	3.69	0.308	10.045	45.6%			31	3.73	0.311	9.151	44.4%	4.2	7.75	3.52	0.440	14.573		66	4.09	60 min after
32	3.68	0.307	10.352	44.0%			32	3.73	0.311	9.462	45.9%	4.2	8	3.51	0.439	15.011
33	3.67	0.306	10.658	42.3%			33	3.74	0.312	9.773	47.4%	4.2	8.25	3.49	0.436	15.448
34	3.67	0.306	10.963	40.6%			34	3.75	0.313	10.086	48.9%	4.2	8.5	3.47	0.434	15.881
35	3.66	0.305	11.268	39.0%			35	3.76	0.313	10.399	50.4%	4.2	8.75	3.46	0.433	16.314
36	3.65	0.304	11.573	37.3%			36	3.77	0.314	10.713	51.9%	4.2	9	3.45	0.431	16.745
37	3.64	0.303	11.876	35.7%			37	3.78	0.315	11.028	53.5%	4.2	9.25	3.44	0.430	17.175
38	3.63	0.303	12.178	34.1%			38	3.78	0.315	11.343	55.0%	4.2	9.5	3.43	0.429	17.604
39	3.62	0.302	12.480	32.4%			39	3.79	0.316	11.659	56.5%	4.2	9.75	3.4	0.425	18.029
40	3.61	0.301	12.781	30.8%			40	3.8	0.317	11.976	58.1%	4.2	10	3.34	0.418	18.446
41	3.6	0.300	13.081	29.2%			41	3.82	0.318	12.294	59.6%	4.2	10.25	3.25	0.406	18.853
42	3.59	0.299	13.380	27.6%			42	3.83	0.319	12.613	61.1%	4.2	10.5	3.13	0.391	19.244
43	3.58	0.298	13.678	25.9%			43	3.84	0.320	12.933	62.7%	4.2	10.75	2.95	0.369	19.613
44	3.57	0.298	13.976	24.3%			44	3.85	0.321	13.254	64.2%	4.2	11	2.65	0.331	19.944
45	3.55	0.296	14.272	22.7%			45	3.86	0.322	13.576	65.8%	4.2
46	3.53	0.294	14.566	21.1%			46	3.87	0.323	13.898	67.4%	4.2
47	3.52	0.293	14.859	19.5%			47	3.88	0.323	14.222	68.9%	4.2
48	3.51	0.293	15.152	18.0%			48	3.9	0.325	14.547	70.5%	4.2
49	3.5	0.292	15.443	16.4%			49	3.92	0.327	14.873	72.1%	4.2
50	3.5	0.292	15.735	14.8%			50	3.93	0.328	15.201	73.7%	4.2
51	3.49	0.291	16.026	13.2%			51	3.95	0.329	15.530	75.3%	4.2
52	3.48	0.290	16.316	11.7%			52	3.97	0.331	15.861	76.9%	4.2
53	3.47	0.289	16.605	10.1%			53	3.99	0.333	16.193	78.5%	4.2
54	3.44	0.287	16.892	8.5%			54	4	0.333	16.527	80.1%	4.2
55	3.38	0.282	17.173	7.0%			55	4.02	0.335	16.862	81.7%
56	3.32	0.277	17.450	5.5%			56	4.03	0.336	17.198	83.4%
57	3.25	0.271	17.721	4.1%			57	4.05	0.338	17.535	85.0%
58	3.15	0.263	17.983	2.6%			58	4.06	0.338	17.873	86.6%
59	3.02	0.252	18.235	1.3%			59	4.08	0.340	18.213	88.3%
60	2.82	0.235	18.470	0.0%			60	4.09	0.341	18.554	89.9%
					61	4.11	0.343	18.897	91.6%
					62	4.13	0.344	19.241	93.3%
					63	4.14	0.345	19.586	94.9%
					64	4.16	0.347	19.933	96.6%
					65	4.18	0.348	20.281	98.3%
					66	4.19	0.349	20.630	100.0%

		minimum
	Total Wh / Sourced	18.470					Total Wh / Recharge	20.630

		18.500

Panasonic rates this cell to "Cycle life: 50,000 (@10-85% SoC), continuous 40A charge/discharge!"
Panasonic EHW5 Cell Discharge Profile
Accumulated Watt hours
Cell Voltage
Panasonic EHW5 Charge Profile
Accumulated Watt hours
Cell Voltage