## Decimated
Honda CRZ Cell					Blue Sky 18S EHW5
time(s)	volts	amps	mAh		time(s)	volts	amps	mAh
0	4.2	0.318	0.0		0	4.2	0.318	0.0
99	4.18	0.318	8.7		99	4.18	0.318	8.7
199	4.18	0.318	17.6		199	4.18	0.318	17.6
299	4.18	0.318	26.4		299	4.18	0.318	26.4
399	4.18	0.319	35.3		399	4.17	0.318	35.2
499	4.18	0.318	44.1		499	4.17	0.318	44.1
599	4.18	0.319	53.0		599	4.16	0.318	52.9
699	4.18	0.318	61.8		699	4.16	0.319	61.8
799	4.17	0.318	70.6		799	4.16	0.318	70.6
899	4.17	0.319	79.5		899	4.16	0.318	79.4
999	4.16	0.319	88.4		999	4.16	0.318	88.3
1099	4.16	0.318	97.2		1099	4.15	0.319	97.1
1199	4.16	0.318	106.0		1199	4.15	0.317	105.9
1299	4.16	0.317	114.8		1299	4.15	0.318	114.8
1399	4.16	0.318	123.7		1399	4.14	0.318	123.6
1499	4.16	0.318	132.5		1499	4.14	0.318	132.4
1599	4.15	0.318	141.3		1599	4.14	0.318	141.3
1699	4.15	0.319	150.2		1699	4.14	0.319	150.1
1799	4.15	0.318	159.0		1799	4.14	0.318	159.0
1899	4.15	0.318	167.9		1899	4.14	0.318	167.8
1999	4.15	0.317	176.7		1999	4.14	0.317	176.6
2099	4.15	0.317	185.5		2099	4.14	0.318	185.4
2199	4.14	0.318	194.3		2199	4.13	0.32	194.3
2299	4.14	0.318	203.1		2299	4.12	0.318	203.2
2399	4.14	0.319	212.0		2399	4.12	0.317	212.0
2499	4.14	0.318	220.8		2499	4.12	0.317	220.8
2599	4.14	0.319	229.7		2599	4.12	0.318	229.6
2699	4.14	0.316	238.5		2699	4.12	0.317	238.4
2799	4.14	0.318	247.3		2799	4.12	0.317	247.2
2899	4.14	0.318	256.1		2899	4.11	0.318	256.1
2999	4.14	0.319	265.0		2999	4.11	0.317	264.9
3099	4.13	0.318	273.8		3099	4.11	0.318	273.7
3199	4.13	0.318	282.7		3199	4.11	0.319	282.6
3299	4.13	0.317	291.5		3299	4.1	0.318	291.4
3399	4.12	0.319	300.3		3399	4.11	0.318	300.2
3499	4.13	0.318	309.2		3499	4.1	0.318	309.1
3599	4.12	0.318	318.0		3599	4.1	0.319	317.9
3699	4.12	0.319	326.9		3699	4.1	0.318	326.7
3799	4.12	0.318	335.7		3799	4.1	0.318	335.6
3899	4.12	0.318	344.5		3899	4.09	0.318	344.4
3999	4.12	0.318	353.4		3999	4.09	0.318	353.2
4099	4.12	0.316	362.1		4099	4.09	0.317	362.1
4199	4.11	0.318	371.0		4199	4.08	0.319	370.9
4299	4.11	0.318	379.8		4299	4.08	0.318	379.7
4399	4.11	0.317	388.6		4399	4.08	0.318	388.6
4499	4.11	0.317	397.4		4499	4.08	0.319	397.4
4599	4.11	0.317	406.2		4599	4.07	0.318	406.3
4699	4.11	0.319	415.1		4699	4.07	0.318	415.1
4799	4.1	0.317	423.9		4799	4.08	0.318	423.9
4899	4.1	0.318	432.7		4899	4.07	0.318	432.8
4999	4.1	0.318	441.6		4999	4.07	0.319	441.6
5099	4.1	0.318	450.4		5099	4.06	0.318	450.5
5199	4.1	0.318	459.2		5199	4.06	0.319	459.3
5299	4.1	0.32	468.1		5299	4.06	0.317	468.1
5399	4.09	0.318	476.9		5399	4.06	0.318	477.0
5499	4.1	0.319	485.8		5499	4.06	0.318	485.8
5599	4.09	0.318	494.6		5599	4.06	0.318	494.6
5699	4.09	0.317	503.4		5699	4.06	0.319	503.5
5799	4.09	0.317	512.2		5799	4.06	0.318	512.3
5899	4.09	0.319	521.1		5899	4.05	0.318	521.2
5999	4.09	0.318	529.9		5999	4.05	0.318	530.0
6099	4.08	0.318	538.8		6099	4.04	0.316	538.8
6199	4.08	0.316	547.6		6199	4.04	0.318	547.6
6299	4.08	0.317	556.4		6299	4.04	0.319	556.5
6399	4.08	0.318	565.2		6399	4.04	0.318	565.3
6499	4.08	0.318	574.0		6499	4.04	0.319	574.2
6599	4.07	0.318	582.9		6599	4.04	0.318	583.0
6699	4.08	0.317	591.7		6699	4.03	0.318	591.8
6799	4.07	0.318	600.5		6799	4.04	0.319	600.7
6899	4.07	0.317	609.3		6899	4.03	0.318	609.5
6999	4.07	0.319	618.2		6999	4.03	0.319	618.4
7099	4.07	0.318	627.0		7099	4.03	0.318	627.2
7199	4.07	0.319	635.9		7199	4.02	0.318	636.1
7299	4.06	0.317	644.7		7299	4.02	0.318	644.9
7399	4.06	0.318	653.5		7399	4.02	0.317	653.7
7499	4.06	0.318	662.3		7499	4.02	0.318	662.5
7599	4.06	0.318	671.2		7599	4.01	0.318	671.4
7699	4.06	0.318	680.0		7699	4.01	0.318	680.2
7799	4.05	0.317	688.8		7799	4.01	0.318	689.0
7899	4.06	0.318	697.6		7899	4.01	0.318	697.9
7999	4.05	0.318	706.5		7999	4.01	0.318	706.7
8099	4.06	0.316	715.2		8099	4.01	0.317	715.5
8199	4.06	0.318	724.1		8199	4	0.318	724.3
8299	4.05	0.317	732.9		8299	4	0.318	733.2
8399	4.05	0.318	741.7		8399	4	0.318	742.0
8499	4.04	0.317	750.5		8499	3.99	0.318	750.8
8599	4.05	0.318	759.4		8599	3.99	0.317	759.6
8699	4.04	0.318	768.2		8699	3.99	0.319	768.5
8799	4.04	0.319	777.1		8799	3.99	0.318	777.3
8899	4.04	0.319	785.9		8899	3.99	0.319	786.2
8999	4.04	0.318	794.7		8999	3.99	0.318	795.0
9099	4.04	0.317	803.6		9099	3.99	0.318	803.9
9199	4.04	0.317	812.4		9199	3.98	0.318	812.7
9299	4.03	0.317	821.2		9299	3.98	0.318	821.5
9399	4.03	0.316	829.9		9399	3.98	0.318	830.4
9499	4.03	0.317	838.7		9499	3.98	0.318	839.2
9599	4.03	0.316	847.5		9599	3.98	0.317	848.0
9699	4.03	0.317	856.3		9699	3.98	0.318	856.8
9799	4.03	0.319	865.2		9799	3.97	0.317	865.6
9899	4.02	0.317	874.0		9899	3.97	0.319	874.5
9999	4.02	0.317	882.8		9999	3.97	0.319	883.4
10099	4.02	0.318	891.6		10099	3.97	0.319	892.2
10199	4.02	0.317	900.4		10199	3.97	0.318	901.1
10299	4.02	0.317	909.2		10299	3.96	0.318	909.9
10399	4.02	0.318	918.1		10399	3.96	0.316	918.7
10499	4.02	0.318	926.9		10499	3.96	0.318	927.5
10599	4.02	0.317	935.7		10599	3.96	0.319	936.4
10699	4.01	0.318	944.6		10699	3.96	0.318	945.2
10799	4.01	0.317	953.4		10799	3.96	0.318	954.0
10899	4.01	0.317	962.2		10899	3.95	0.318	962.9
10999	4.01	0.318	971.0		10999	3.96	0.32	971.7
11099	4.02	0.318	979.8		11099	3.94	0.318	980.6
11199	4.01	0.317	988.6		11199	3.95	0.318	989.4
11299	4	0.317	997.4		11299	3.94	0.317	998.2
11399	4	0.318	1006.3		11399	3.93	0.318	1007.1
11499	4	0.318	1015.1		11499	3.94	0.318	1015.9
11599	3.99	0.317	1023.9		11599	3.94	0.318	1024.7
11699	3.99	0.318	1032.7		11699	3.94	0.317	1033.5
11799	4	0.317	1041.6		11799	3.93	0.319	1042.4
11899	3.99	0.318	1050.4		11899	3.94	0.317	1051.2
11999	3.99	0.317	1059.2		11999	3.93	0.319	1060.1
12099	3.99	0.318	1068.0		12099	3.93	0.319	1068.9
12199	3.99	0.318	1076.9		12199	3.93	0.318	1077.7
12299	3.99	0.318	1085.7		12299	3.92	0.318	1086.6
12399	3.99	0.317	1094.5		12399	3.92	0.318	1095.4
12499	3.98	0.319	1103.4		12499	3.92	0.317	1104.2
12599	3.98	0.318	1112.2		12599	3.92	0.318	1113.1
12699	3.98	0.317	1121.0		12699	3.92	0.317	1121.9
12799	3.98	0.319	1129.9		12799	3.91	0.318	1130.7
12899	3.98	0.318	1138.7		12899	3.91	0.318	1139.5
12999	3.98	0.318	1147.5		12999	3.91	0.318	1148.4
13099	3.98	0.317	1156.3		13099	3.91	0.318	1157.2
13199	3.98	0.317	1165.1		13199	3.9	0.318	1166.0
13299	3.97	0.318	1174.0		13299	3.9	0.318	1174.9
13399	3.97	0.318	1182.8		13399	3.9	0.318	1183.7
13499	3.97	0.317	1191.6		13499	3.9	0.317	1192.5
13599	3.97	0.318	1200.4		13599	3.9	0.318	1201.3
13699	3.96	0.318	1209.3		13699	3.89	0.318	1210.2
13799	3.96	0.317	1218.1		13799	3.89	0.318	1219.0
13899	3.97	0.317	1226.9		13899	3.89	0.316	1227.8
13999	3.96	0.318	1235.7		13999	3.89	0.317	1236.6
14099	3.96	0.317	1244.5		14099	3.88	0.317	1245.4
14199	3.95	0.317	1253.3		14199	3.88	0.317	1254.2
14299	3.95	0.318	1262.2		14299	3.88	0.317	1263.0
14399	3.95	0.318	1271.0		14399	3.88	0.317	1271.8
14499	3.96	0.317	1279.8		14499	3.88	0.318	1280.6
14599	3.95	0.317	1288.6		14599	3.88	0.318	1289.5
14699	3.95	0.318	1297.4		14699	3.86	0.318	1298.3
14799	3.95	0.317	1306.2		14799	3.87	0.319	1307.2
14899	3.94	0.319	1315.1		14899	3.86	0.319	1316.0
14999	3.94	0.318	1323.9		14999	3.87	0.318	1324.9
15099	3.95	0.317	1332.7		15099	3.86	0.319	1333.7
15199	3.94	0.318	1341.6		15199	3.86	0.318	1342.6
15299	3.93	0.318	1350.4		15299	3.85	0.318	1351.4
15399	3.94	0.318	1359.2		15399	3.85	0.318	1360.2
15499	3.93	0.319	1368.1		15499	3.86	0.318	1369.1
15599	3.93	0.318	1376.9		15599	3.85	0.318	1377.9
15699	3.93	0.317	1385.7		15699	3.85	0.318	1386.7
15799	3.94	0.318	1394.6		15799	3.85	0.317	1395.5
15899	3.93	0.317	1403.4		15899	3.85	0.317	1404.3
15999	3.93	0.317	1412.2		15999	3.84	0.318	1413.2
16099	3.93	0.317	1421.0		16099	3.84	0.318	1422.0
16199	3.92	0.317	1429.8		16199	3.84	0.319	1430.9
16299	3.92	0.316	1438.6		16299	3.84	0.318	1439.7
16399	3.92	0.316	1447.4		16399	3.83	0.318	1448.5
16499	3.92	0.317	1456.2		16499	3.84	0.319	1457.4
16599	3.92	0.317	1465.0		16599	3.83	0.318	1466.2
16699	3.91	0.319	1473.8		16699	3.82	0.318	1475.1
16799	3.91	0.317	1482.6		16799	3.82	0.318	1483.9
16899	3.91	0.318	1491.5		16899	3.82	0.318	1492.7
16999	3.91	0.318	1500.3		16999	3.82	0.316	1501.5
17099	3.9	0.318	1509.1		17099	3.82	0.318	1510.3
17199	3.9	0.319	1518.0		17199	3.82	0.317	1519.1
17299	3.9	0.318	1526.8		17299	3.81	0.318	1528.0
17399	3.9	0.318	1535.7		17399	3.81	0.317	1536.8
17499	3.9	0.317	1544.5		17499	3.81	0.317	1545.6
17599	3.9	0.317	1553.3		17599	3.8	0.319	1554.4
17699	3.9	0.318	1562.1		17699	3.81	0.318	1563.3
17799	3.89	0.317	1570.9		17799	3.8	0.317	1572.1
17899	3.89	0.317	1579.7		17899	3.8	0.318	1580.9
17999	3.89	0.317	1588.5		17999	3.79	0.32	1589.8
18099	3.88	0.318	1597.4		18099	3.79	0.316	1598.6
18199	3.88	0.317	1606.2		18199	3.79	0.318	1607.4
18299	3.88	0.318	1615.0		18299	3.79	0.317	1616.2
18399	3.88	0.317	1623.8		18399	3.79	0.317	1625.0
18499	3.88	0.317	1632.6		18499	3.79	0.318	1633.9
18599	3.88	0.318	1641.4		18599	3.78	0.318	1642.7
18699	3.87	0.317	1650.2		18699	3.78	0.319	1651.6
18799	3.86	0.318	1659.1		18799	3.78	0.317	1660.4
18899	3.87	0.318	1667.9		18899	3.78	0.318	1669.2
18999	3.87	0.319	1676.8		18999	3.77	0.318	1678.0
19099	3.87	0.318	1685.6		19099	3.78	0.317	1686.8
19199	3.86	0.317	1694.4		19199	3.78	0.318	1695.7
19299	3.86	0.316	1703.2		19299	3.76	0.319	1704.5
19399	3.85	0.316	1712.0		19399	3.76	0.317	1713.3
19499	3.86	0.318	1720.8		19499	3.76	0.316	1722.1
19599	3.86	0.318	1729.6		19599	3.75	0.318	1730.9
19699	3.85	0.318	1738.5		19699	3.75	0.318	1739.8
19799	3.85	0.318	1747.3		19799	3.75	0.317	1748.6
19899	3.85	0.317	1756.1		19899	3.75	0.319	1757.4
19999	3.85	0.318	1764.9		19999	3.75	0.317	1766.2
20099	3.85	0.318	1773.8		20099	3.74	0.317	1775.1
20199	3.84	0.318	1782.6		20199	3.75	0.317	1783.9
20299	3.84	0.316	1791.4		20299	3.74	0.318	1792.7
20399	3.83	0.317	1800.2		20399	3.74	0.318	1801.5
20499	3.83	0.317	1809.0		20499	3.73	0.317	1810.3
20599	3.83	0.317	1817.8		20599	3.73	0.319	1819.2
20699	3.83	0.318	1826.6		20699	3.73	0.319	1828.1
20799	3.83	0.316	1835.4		20799	3.72	0.318	1836.9
20899	3.83	0.317	1844.2		20899	3.72	0.318	1845.7
20999	3.83	0.318	1853.1		20999	3.72	0.318	1854.6
21099	3.83	0.317	1861.9		21099	3.72	0.319	1863.4
21199	3.82	0.317	1870.7		21199	3.71	0.318	1872.2
21299	3.82	0.317	1879.5		21299	3.71	0.318	1881.1
21399	3.82	0.317	1888.3		21399	3.71	0.318	1889.9
21499	3.81	0.317	1897.1		21499	3.71	0.317	1898.7
21599	3.82	0.317	1905.9		21599	3.71	0.318	1907.6
21699	3.81	0.316	1914.7		21699	3.7	0.318	1916.4
21799	3.8	0.318	1923.5		21799	3.7	0.317	1925.2
21899	3.8	0.319	1932.4		21899	3.7	0.318	1934.0
21999	3.81	0.317	1941.2		21999	3.69	0.318	1942.9
22099	3.8	0.318	1950.0		22099	3.69	0.319	1951.7
22199	3.8	0.317	1958.8		22199	3.69	0.319	1960.6
22299	3.79	0.318	1967.6		22299	3.69	0.318	1969.4
22399	3.79	0.318	1976.5		22399	3.69	0.319	1978.3
22499	3.79	0.318	1985.3		22499	3.68	0.317	1987.1
22599	3.79	0.316	1994.1		22599	3.69	0.318	1995.9
22699	3.78	0.317	2002.9		22699	3.68	0.318	2004.7
22799	3.78	0.318	2011.7		22799	3.68	0.318	2013.6
22899	3.78	0.317	2020.5		22899	3.68	0.318	2022.4
22999	3.78	0.316	2029.3		22999	3.67	0.319	2031.3
23099	3.78	0.318	2038.1		23099	3.67	0.319	2040.1
23199	3.77	0.318	2047.0		23199	3.66	0.318	2049.0
23299	3.77	0.318	2055.8		23299	3.67	0.318	2057.8
23399	3.77	0.318	2064.6		23399	3.67	0.319	2066.7
23499	3.77	0.318	2073.5		23499	3.66	0.319	2075.5
23599	3.76	0.315	2082.2		23599	3.66	0.317	2084.3
23699	3.76	0.316	2091.0		23699	3.65	0.317	2093.1
23799	3.76	0.318	2099.8		23799	3.65	0.318	2102.0
23899	3.76	0.318	2108.7		23899	3.65	0.318	2110.8
23999	3.75	0.318	2117.5		23999	3.65	0.318	2119.6
24099	3.75	0.319	2126.4		24099	3.65	0.318	2128.5
24199	3.75	0.317	2135.2		24199	3.64	0.318	2137.3
24299	3.75	0.317	2144.0		24299	3.64	0.318	2146.1
24399	3.75	0.317	2152.8		24399	3.63	0.318	2155.0
24499	3.75	0.317	2161.6		24499	3.64	0.319	2163.8
24599	3.74	0.317	2170.4		24599	3.63	0.318	2172.7
24699	3.74	0.316	2179.2		24699	3.63	0.318	2181.5
24799	3.73	0.318	2188.0		24799	3.63	0.317	2190.3
24899	3.73	0.318	2196.8		24899	3.63	0.318	2199.1
24999	3.73	0.316	2205.6		24999	3.62	0.317	2207.9
25099	3.73	0.318	2214.4		25099	3.62	0.318	2216.8
25199	3.72	0.317	2223.2		25199	3.62	0.317	2225.6
25299	3.72	0.318	2232.1		25299	3.61	0.318	2234.4
25399	3.72	0.318	2240.9		25399	3.61	0.318	2243.2
25499	3.72	0.317	2249.7		25499	3.61	0.319	2252.1
25599	3.71	0.316	2258.5		25599	3.6	0.317	2260.9
25699	3.71	0.317	2267.3		25699	3.6	0.317	2269.7
25799	3.71	0.319	2276.2		25799	3.6	0.317	2278.5
25899	3.71	0.317	2285.0		25899	3.6	0.318	2287.4
25999	3.71	0.316	2293.7		25999	3.6	0.317	2296.2
26099	3.7	0.318	2302.6		26099	3.59	0.318	2305.0
26199	3.7	0.317	2311.4		26199	3.59	0.318	2313.8
26299	3.7	0.316	2320.2		26299	3.59	0.318	2322.7
26399	3.69	0.316	2328.9		26399	3.59	0.318	2331.5
26499	3.69	0.317	2337.7		26499	3.58	0.318	2340.3
26599	3.69	0.317	2346.6		26599	3.58	0.317	2349.1
26699	3.69	0.318	2355.4		26699	3.58	0.318	2358.0
26799	3.69	0.317	2364.2		26799	3.57	0.319	2366.8
26899	3.68	0.316	2373.0		26899	3.57	0.317	2375.6
26999	3.68	0.317	2381.8		26999	3.57	0.318	2384.5
27099	3.68	0.319	2390.6		27099	3.57	0.318	2393.3
27199	3.68	0.318	2399.5		27199	3.57	0.318	2402.1
27299	3.67	0.317	2408.3		27299	3.56	0.317	2410.9
27399	3.67	0.319	2417.1		27399	3.56	0.315	2419.7
27499	3.67	0.318	2426.0		27499	3.56	0.319	2428.6
27599	3.66	0.318	2434.8		27599	3.55	0.317	2437.4
27699	3.66	0.319	2443.7		27699	3.56	0.319	2446.2
27799	3.66	0.318	2452.5		27799	3.55	0.318	2455.1
27899	3.66	0.318	2461.3		27899	3.55	0.318	2463.9
27999	3.66	0.319	2470.2		27999	3.54	0.318	2472.7
28099	3.65	0.318	2479.0		28099	3.54	0.318	2481.6
28199	3.65	0.319	2487.9		28199	3.54	0.317	2490.4
28299	3.65	0.317	2496.7		28299	3.54	0.319	2499.2
28399	3.64	0.318	2505.5		28399	3.53	0.317	2508.0
28499	3.64	0.317	2514.3		28499	3.53	0.316	2516.8
28599	3.64	0.318	2523.2		28599	3.53	0.317	2525.6
28699	3.64	0.318	2532.0		28699	3.52	0.318	2534.4
28799	3.64	0.317	2540.8		28799	3.53	0.318	2543.3
28899	3.64	0.318	2549.6		28899	3.52	0.318	2552.1
28999	3.63	0.317	2558.4		28999	3.52	0.318	2560.9
29099	3.63	0.318	2567.3		29099	3.52	0.318	2569.8
29199	3.63	0.318	2576.1		29199	3.51	0.318	2578.6
29299	3.62	0.318	2584.9		29299	3.52	0.318	2587.4
29399	3.61	0.318	2593.8		29399	3.51	0.319	2596.3
29499	3.62	0.318	2602.6		29499	3.51	0.318	2605.1
29599	3.61	0.318	2611.4		29599	3.5	0.318	2614.0
29699	3.61	0.317	2620.2		29699	3.5	0.317	2622.8
29799	3.61	0.319	2629.1		29799	3.5	0.318	2631.6
29899	3.61	0.32	2638.0		29899	3.5	0.318	2640.4
29999	3.6	0.317	2646.8		29999	3.49	0.318	2649.3
30099	3.6	0.319	2655.7		30099	3.49	0.318	2658.1
30199	3.6	0.318	2664.5		30199	3.48	0.318	2666.9
30299	3.59	0.317	2673.3		30299	3.49	0.318	2675.8
30399	3.6	0.316	2682.1		30399	3.48	0.317	2684.6
30499	3.59	0.317	2690.9		30499	3.47	0.318	2693.4
30599	3.59	0.317	2699.7		30599	3.47	0.319	2702.3
30699	3.59	0.318	2708.5		30699	3.46	0.317	2711.1
30799	3.59	0.317	2717.3		30799	3.47	0.318	2719.9
30899	3.57	0.318	2726.2		30899	3.47	0.317	2728.7
30999	3.57	0.318	2735.0		30999	3.46	0.318	2737.6
31099	3.57	0.317	2743.8		31099	3.47	0.319	2746.4
31199	3.57	0.317	2752.6		31199	3.46	0.319	2755.3
31299	3.57	0.317	2761.4		31299	3.45	0.318	2764.1
31399	3.57	0.318	2770.2		31399	3.45	0.319	2773.0
31499	3.56	0.317	2779.1		31499	3.45	0.318	2781.8
31599	3.56	0.316	2787.8		31599	3.45	0.318	2790.6
31699	3.56	0.318	2796.7		31699	3.45	0.318	2799.5
31799	3.56	0.318	2805.5		31799	3.44	0.318	2808.3
31899	3.56	0.318	2814.3		31899	3.44	0.318	2817.1
31999	3.55	0.318	2823.2		31999	3.44	0.318	2826.0
32099	3.55	0.318	2832.0		32099	3.43	0.316	2834.7
32199	3.54	0.318	2840.8		32199	3.43	0.319	2843.6
32299	3.54	0.317	2849.6		32299	3.43	0.318	2852.4
32399	3.54	0.317	2858.4		32399	3.42	0.319	2861.3
32499	3.54	0.318	2867.3		32499	3.42	0.318	2870.1
32599	3.54	0.318	2876.1		32599	3.42	0.318	2879.0
32699	3.53	0.317	2884.9		32699	3.41	0.318	2887.8
32799	3.53	0.318	2893.7		32799	3.41	0.318	2896.6
32899	3.52	0.317	2902.6		32899	3.41	0.318	2905.5
32999	3.52	0.319	2911.4		32999	3.4	0.318	2914.3
33099	3.52	0.318	2920.2		33099	3.4	0.318	2923.1
33199	3.52	0.318	2929.1		33199	3.4	0.318	2932.0
33299	3.52	0.317	2937.9		33299	3.4	0.319	2940.8
33399	3.52	0.317	2946.7		33399	3.39	0.318	2949.7
33499	3.51	0.318	2955.5		33499	3.39	0.318	2958.5
33599	3.5	0.317	2964.3		33599	3.39	0.317	2967.3
33699	3.5	0.317	2973.1		33699	3.39	0.319	2976.2
33799	3.5	0.319	2982.0		33799	3.38	0.318	2985.0
33899	3.5	0.317	2990.8		33899	3.38	0.317	2993.8
33999	3.49	0.318	2999.6		33999	3.38	0.317	3002.6
34099	3.49	0.317	3008.4		34099	3.38	0.319	3011.5
34199	3.49	0.317	3017.2		34199	3.37	0.317	3020.3
34299	3.48	0.317	3026.1		34299	3.37	0.318	3029.1
34399	3.48	0.319	3034.9		34399	3.37	0.319	3038.0
34499	3.48	0.318	3043.7		34499	3.37	0.319	3046.8
34599	3.48	0.317	3052.6		34599	3.36	0.317	3055.6
34699	3.47	0.318	3061.4		34699	3.36	0.318	3064.5
34799	3.47	0.317	3070.2		34799	3.35	0.318	3073.3
34899	3.47	0.318	3079.0		34899	3.35	0.317	3082.1
34999	3.46	0.318	3087.9		34999	3.35	0.318	3090.9
35099	3.46	0.317	3096.7		35099	3.34	0.317	3099.7
35199	3.46	0.317	3105.5		35199	3.34	0.319	3108.6
35299	3.45	0.317	3114.3		35299	3.34	0.318	3117.4
35399	3.45	0.318	3123.1		35399	3.34	0.318	3126.3
35499	3.46	0.317	3131.9		35499	3.33	0.318	3135.1
35599	3.45	0.318	3140.7		35599	3.33	0.318	3143.9
35699	3.44	0.318	3149.6		35699	3.33	0.318	3152.8
35799	3.44	0.319	3158.4		35799	3.32	0.319	3161.6
35899	3.44	0.317	3167.2		35899	3.32	0.318	3170.5
35999	3.43	0.316	3176.0		35999	3.32	0.317	3179.3
36099	3.43	0.317	3184.8		36099	3.32	0.318	3188.1
36199	3.43	0.318	3193.7		36199	3.31	0.317	3196.9
36299	3.42	0.318	3202.5		36299	3.31	0.318	3205.7
36399	3.42	0.317	3211.3		36399	3.3	0.318	3214.6
36499	3.41	0.318	3220.1		36499	3.31	0.318	3223.4
36599	3.41	0.317	3228.9		36599	3.31	0.316	3232.2
36699	3.41	0.319	3237.8		36699	3.3	0.318	3241.0
36799	3.41	0.318	3246.6		36799	3.3	0.319	3249.9
36899	3.4	0.318	3255.5		36899	3.29	0.319	3258.7
36999	3.4	0.318	3264.3		36999	3.29	0.318	3267.6
37099	3.4	0.316	3273.1		37099	3.29	0.317	3276.4
37199	3.39	0.318	3281.9		37199	3.28	0.318	3285.2
37299	3.39	0.318	3290.7		37299	3.28	0.318	3294.1
37399	3.38	0.317	3299.6		37399	3.27	0.317	3302.9
37499	3.38	0.316	3308.3		37499	3.27	0.318	3311.7
37599	3.38	0.318	3317.2		37599	3.27	0.319	3320.6
37699	3.38	0.318	3326.0		37699	3.27	0.318	3329.4
37799	3.37	0.32	3334.9		37799	3.26	0.318	3338.2
37899	3.37	0.317	3343.7		37899	3.26	0.319	3347.1
37999	3.36	0.317	3352.5		37999	3.26	0.317	3355.9
38099	3.36	0.318	3361.3		38099	3.26	0.318	3364.7
38199	3.36	0.319	3370.2		38199	3.25	0.318	3373.6
38299	3.37	0.317	3379.0		38299	3.25	0.318	3382.4
38399	3.36	0.318	3387.8		38399	3.24	0.318	3391.2
38499	3.35	0.317	3396.6		38499	3.24	0.318	3400.1
38599	3.35	0.317	3405.4		38599	3.23	0.317	3408.9
38699	3.34	0.316	3414.2		38699	3.24	0.318	3417.7
38799	3.34	0.317	3423.0		38799	3.23	0.318	3426.5
38899	3.34	0.317	3431.8		38899	3.22	0.318	3435.4
38999	3.34	0.318	3440.7		38999	3.22	0.318	3444.2
39099	3.33	0.317	3449.5		39099	3.22	0.317	3453.0
39199	3.33	0.318	3458.3		39199	3.22	0.318	3461.8
39299	3.32	0.317	3467.1		39299	3.22	0.316	3470.6
39399	3.32	0.317	3475.9		39399	3.21	0.318	3479.4
39499	3.32	0.317	3484.7		39499	3.21	0.317	3488.2
39599	3.31	0.319	3493.6		39599	3.2	0.318	3497.1
39699	3.31	0.317	3502.4		39699	3.2	0.316	3505.9
39799	3.31	0.318	3511.2		39799	3.2	0.317	3514.7
39899	3.3	0.317	3520.0		39899	3.2	0.319	3523.5
39999	3.3	0.317	3528.8		39999	3.19	0.318	3532.4
40099	3.29	0.318	3537.7		40099	3.19	0.319	3541.2
40199	3.29	0.318	3546.5		40199	3.18	0.32	3550.1
40299	3.29	0.317	3555.3		40299	3.19	0.319	3559.0
40399	3.29	0.318	3564.1		40399	3.17	0.318	3567.8
40499	3.29	0.317	3572.9		40499	3.18	0.318	3576.6
40599	3.28	0.318	3581.8		40599	3.17	0.316	3585.4
40699	3.27	0.317	3590.6		40699	3.17	0.318	3594.2
40799	3.27	0.316	3599.4		40799	3.17	0.318	3603.1
40899	3.27	0.318	3608.2		40899	3.16	0.318	3611.9
40999	3.27	0.318	3617.0		40999	3.16	0.317	3620.7
41099	3.26	0.318	3625.9		41099	3.16	0.318	3629.6
41199	3.26	0.318	3634.7		41199	3.16	0.318	3638.4
41299	3.25	0.318	3643.5		41299	3.15	0.319	3647.2
41399	3.25	0.317	3652.3		41399	3.15	0.318	3656.1
41499	3.25	0.319	3661.2		41499	3.15	0.318	3664.9
41599	3.25	0.318	3670.0		41599	3.13	0.317	3673.7
41699	3.24	0.317	3678.8		41699	3.14	0.319	3682.6
41799	3.24	0.317	3687.6		41799	3.13	0.318	3691.4
41899	3.23	0.317	3696.4		41899	3.13	0.316	3700.2
41999	3.23	0.315	3705.2		41999	3.13	0.317	3709.0
42099	3.23	0.316	3714.0		42099	3.13	0.318	3717.8
42199	3.22	0.318	3722.8		42199	3.13	0.318	3726.7
42299	3.22	0.317	3731.6		42299	3.12	0.318	3735.5
42399	3.22	0.318	3740.4		42399	3.11	0.319	3744.4
42499	3.21	0.317	3749.2		42499	3.11	0.317	3753.2
42599	3.21	0.318	3758.1		42599	3.1	0.317	3762.0
42699	3.2	0.318	3766.9		42699	3.1	0.318	3770.8
42799	3.2	0.318	3775.7		42799	3.1	0.319	3779.7
42899	3.2	0.317	3784.6		42899	3.1	0.318	3788.5
42999	3.19	0.316	3793.3		42999	3.09	0.318	3797.3
43099	3.19	0.318	3802.2		43099	3.09	0.318	3806.2
43199	3.19	0.318	3811.0		43199	3.09	0.318	3815.0
43299	3.18	0.318	3819.8		43299	3.09	0.317	3823.8
43399	3.18	0.316	3828.6		43399	3.08	0.316	3832.6
43499	3.18	0.316	3837.4		43499	3.08	0.318	3841.4
43599	3.17	0.318	3846.2		43599	3.07	0.317	3850.2
43699	3.17	0.318	3855.1		43699	3.07	0.319	3859.1
43799	3.16	0.318	3863.9		43799	3.06	0.319	3867.9
43899	3.16	0.318	3872.7		43899	3.06	0.317	3876.7
43999	3.16	0.318	3881.6		43999	3.06	0.318	3885.6
44099	3.15	0.317	3890.4		44099	3.05	0.318	3894.4
44199	3.15	0.316	3899.1		44199	3.05	0.318	3903.2
44299	3.15	0.317	3907.9		44299	3.05	0.319	3912.1
44399	3.14	0.316	3916.7		44399	3.04	0.317	3920.9
44499	3.14	0.318	3925.6		44499	3.04	0.317	3929.7
44599	3.13	0.317	3934.4		44599	3.03	0.317	3938.5
44699	3.13	0.32	3943.2		44699	3.03	0.317	3947.3
44799	3.13	0.318	3952.1		44799	3.03	0.318	3956.2
44899	3.13	0.317	3960.9		44899	3.03	0.318	3965.0
44999	3.12	0.318	3969.7		44999	3.02	0.319	3973.9
45099	3.11	0.317	3978.5		45099	3.02	0.318	3982.7
45199	3.11	0.317	3987.3		45199	3.02	0.318	3991.5
45299	3.11	0.317	3996.1		45299	3.01	0.317	4000.3
45399	3.1	0.318	4005.0		45399	3.01	0.317	4009.1
45499	3.09	0.317	4013.8		45499	3	0.317	4017.9
45599	3.09	0.318	4022.6		45599	3	0.317	4026.7
45699	3.09	0.316	4031.4		45699	3	0.318	4035.6
45799	3.09	0.317	4040.2		45799	2.99	0.318	4044.4
45899	3.09	0.319	4049.1		45899	2.99	0.317	4053.2
45999	3.08	0.318	4057.9		45999	2.99	0.317	4062.0
46099	3.08	0.318	4066.7		46099	2.99	0.318	4070.9
46199	3.07	0.317	4075.5		46199	2.98	0.317	4079.7
46299	3.07	0.317	4084.3		46299	2.97	0.317	4088.5
46399	3.06	0.319	4093.2		46399	2.97	0.317	4097.3
46499	3.06	0.317	4102.0		46499	2.97	0.318	4106.1
46599	3.06	0.318	4110.8		46599	2.96	0.316	4114.9
46699	3.05	0.318	4119.7		46699	2.96	0.319	4123.7
46799	3.05	0.318	4128.5		46799	2.96	0.319	4132.6
46899	3.04	0.317	4137.3		46899	2.96	0.318	4141.4
46999	3.04	0.318	4146.1		46999	2.96	0.317	4150.2
47099	3.04	0.316	4154.9		47099	2.95	0.318	4159.1
47199	3.03	0.317	4163.7		47199	2.94	0.318	4167.9
47299	3.03	0.318	4172.6		47299	2.95	0.317	4176.7
47399	3.02	0.317	4181.4		47399	2.94	0.319	4185.6
47499	3.02	0.318	4190.2		47499	2.94	0.318	4194.4
47599	3.02	0.317	4199.0		47599	2.93	0.317	4203.2
47699	3.01	0.318	4207.8		47699	2.93	0.317	4212.0
47799	3.01	0.316	4216.6		47799	2.92	0.317	4220.8
47899	3.01	0.318	4225.4		47899	2.92	0.318	4229.7
47999	3	0.318	4234.3		47999	2.91	0.318	4238.5
48099	3	0.317	4243.1		48099	2.91	0.318	4247.3
48199	2.99	0.318	4251.9		48199	2.91	0.318	4256.2
48299	2.99	0.317	4260.7		48299	2.91	0.318	4265.0
48399	2.98	0.317	4269.5		48399	2.9	0.317	4273.8
48499	2.98	0.319	4278.4		48499	2.9	0.318	4282.6
48599	2.97	0.318	4287.2		48599	2.89	0.318	4291.5
48699	2.97	0.318	4296.1		48699	2.89	0.319	4300.3
48799	2.97	0.317	4304.9		48799	2.89	0.32	4309.2
48899	2.97	0.317	4313.7		48899	2.88	0.319	4318.1
48999	2.96	0.318	4322.5		48999	2.88	0.318	4326.9
49099	2.96	0.317	4331.3		49099	2.88	0.318	4335.7
49199	2.95	0.319	4340.2		49199	2.87	0.316	4344.5
49299	2.95	0.318	4349.0		49299	2.87	0.317	4353.3
49399	2.94	0.318	4357.8		49399	2.86	0.317	4362.1
49499	2.94	0.318	4366.7		49499	2.86	0.317	4370.9
49599	2.94	0.317	4375.5		49599	2.86	0.319	4379.8
49699	2.94	0.318	4384.3		49699	2.85	0.318	4388.6
49799	2.93	0.317	4393.1		49799	2.85	0.318	4397.5
49899	2.93	0.318	4401.9		49899	2.84	0.318	4406.3
49999	2.91	0.317	4410.7		49999	2.84	0.318	4415.1
50099	2.92	0.317	4419.6		50099	2.84	0.317	4423.9
50199	2.92	0.318	4428.4		50199	2.84	0.319	4432.8
50299	2.91	0.317	4437.2		50299	2.83	0.318	4441.6
50399	2.91	0.317	4446.0		50399	2.83	0.318	4450.5
50499	2.9	0.317	4454.8		50499	2.82	0.318	4459.3
50599	2.9	0.317	4463.6		50599	2.82	0.318	4468.1
50699	2.9	0.317	4472.4		50699	2.82	0.317	4476.9
50799	2.89	0.317	4481.2		50799	2.81	0.316	4485.7
50899	2.89	0.318	4490.1		50899	2.81	0.318	4494.6
50999	2.89	0.319	4498.9
51099	2.88	0.318	4507.7
51199	2.87	0.319	4516.6
51299	2.87	0.318	4525.4
51399	2.87	0.318	4534.3
51499	2.86	0.318	4543.1
51599	2.86	0.318	4551.9
51699	2.85	0.317	4560.7
51799	2.85	0.317	4569.6
51899	2.85	0.318	4578.4
51999	2.85	0.316	4587.2
52099	2.84	0.318	4596.0
52199	2.84	0.316	4604.8
52299	2.83	0.318	4613.6
52399	2.83	0.316	4622.4
52499	2.83	0.317	4631.2
52599	2.82	0.317	4640.0
52699	2.82	0.317	4648.8
52799	2.81	0.318	4657.6
EHW5* Discharge Curve
319 mA Discharge
time (s)
Vcell