## Decimated
seconds	voltage	amperes	amperes / (negative)	Total As	Total Ah
0	4.2	3.0	-3.0	0.0
47	4.18	3.0	-3.0	-141.0	0.0
97	4.18	3.0	-3.0	-291.0	-0.1
147	4.17	3.0	-3.0	-440.9	-0.1
197	4.17	3.0	-3.0	-590.9	-0.2
247	4.17	3.0	-3.0	-740.9	-0.2
297	4.16	3.0	-3.0	-890.8	-0.2
347	4.17	3.0	-3.0	-1040.7	-0.3
397	4.16	3.0	-3.0	-1190.7	-0.3
447	4.16	3.0	-3.0	-1340.6	-0.4
497	4.16	3.0	-3.0	-1490.5	-0.4
547	4.16	3.0	-3.0	-1640.5	-0.5
597	4.16	3.0	-3.0	-1790.5	-0.5
647	4.16	3.0	-3.0	-1940.4	-0.5
697	4.15	3.0	-3.0	-2090.4	-0.6
747	4.15	3.0	-3.0	-2240.3	-0.6
797	4.15	3.0	-3.0	-2390.2	-0.7
847	4.15	3.0	-3.0	-2540.1	-0.7
897	4.15	3.0	-3.0	-2690.0	-0.7
947	4.15	3.0	-3.0	-2839.9	-0.8
997	4.14	3.0	-3.0	-2989.8	-0.8
1047	4.14	3.0	-3.0	-3139.8	-0.9
1097	4.14	3.0	-3.0	-3289.6	-0.9
1147	4.14	3.0	-3.0	-3439.5	-1.0
1197	4.14	3.0	-3.0	-3589.4	-1.0
1247	4.14	3.0	-3.0	-3739.3	-1.0
1297	4.14	3.0	-3.0	-3889.1	-1.1
1347	4.14	3.0	-3.0	-4039.0	-1.1
1397	4.14	3.0	-3.0	-4188.8	-1.2
1447	4.14	3.0	-3.0	-4338.7	-1.2
1497	4.14	3.0	-3.0	-4488.6	-1.2
1547	4.14	3.0	-3.0	-4638.5	-1.3
1597	4.13	3.0	-3.0	-4788.4	-1.3
1647	4.13	3.0	-3.0	-4938.3	-1.4
1697	4.13	3.0	-3.0	-5088.1	-1.4
1747	4.13	3.0	-3.0	-5238.0	-1.5
1797	4.13	3.0	-3.0	-5387.9	-1.5
1847	4.12	3.0	-3.0	-5537.7	-1.5
1897	4.12	3.0	-3.0	-5687.6	-1.6
1947	4.12	3.0	-3.0	-5837.4	-1.6
1997	4.13	3.0	-3.0	-5987.3	-1.7
2047	4.12	3.0	-3.0	-6137.1	-1.7
2097	4.12	3.0	-3.0	-6287.0	-1.7
2147	4.12	3.0	-3.0	-6436.9	-1.8
2197	4.12	3.0	-3.0	-6586.7	-1.8
2247	4.12	3.0	-3.0	-6736.6	-1.9
2297	4.11	3.0	-3.0	-6886.5	-1.9
2347	4.12	3.0	-3.0	-7036.3	-2.0
2397	4.12	3.0	-3.0	-7186.2	-2.0
2447	4.11	3.0	-3.0	-7336.2	-2.0
2497	4.12	3.0	-3.0	-7486.1	-2.1
2547	4.12	3.0	-3.0	-7636.0	-2.1
2597	4.11	3.0	-3.0	-7785.8	-2.2
2647	4.1	3.0	-3.0	-7935.7	-2.2
2697	4.11	3.0	-3.0	-8085.5	-2.2
2747	4.11	3.0	-3.0	-8235.4	-2.3
2797	4.11	3.0	-3.0	-8385.3	-2.3
2847	4.11	3.0	-3.0	-8535.2	-2.4
2897	4.11	3.0	-3.0	-8685.0	-2.4
2947	4.1	3.0	-3.0	-8834.9	-2.5
2997	4.1	3.0	-3.0	-8984.7	-2.5
3047	4.1	3.0	-3.0	-9134.6	-2.5
3097	4.1	3.0	-3.0	-9284.4	-2.6
3147	4.1	3.0	-3.0	-9434.3	-2.6
3197	4.1	3.0	-3.0	-9584.1	-2.7
3247	4.1	3.0	-3.0	-9734.0	-2.7
3297	4.09	3.0	-3.0	-9883.8	-2.7
3347	4.09	3.0	-3.0	-10033.7	-2.8
3397	4.09	3.0	-3.0	-10183.5	-2.8
3447	4.09	3.0	-3.0	-10333.4	-2.9
3497	4.09	3.0	-3.0	-10483.2	-2.9
3547	4.09	3.0	-3.0	-10633.1	-3.0
3597	4.08	3.0	-3.0	-10783.0	-3.0
3647	4.09	3.0	-3.0	-10932.8	-3.0
3697	4.08	3.0	-3.0	-11082.6	-3.1
3747	4.08	3.0	-3.0	-11232.5	-3.1
3797	4.08	3.0	-3.0	-11382.4	-3.2
3847	4.08	3.0	-3.0	-11532.2	-3.2
3897	4.08	3.0	-3.0	-11682.0	-3.2
3947	4.07	3.0	-3.0	-11831.9	-3.3
3997	4.07	3.0	-3.0	-11981.8	-3.3
4047	4.07	3.0	-3.0	-12131.6	-3.4
4097	4.08	3.0	-3.0	-12281.5	-3.4
4147	4.07	3.0	-3.0	-12431.3	-3.5
4197	4.08	3.0	-3.0	-12581.1	-3.5
4247	4.07	3.0	-3.0	-12731.0	-3.5
4297	4.07	3.0	-3.0	-12880.8	-3.6
4347	4.07	3.0	-3.0	-13030.7	-3.6
4397	4.07	3.0	-3.0	-13180.5	-3.7
4447	4.06	3.0	-3.0	-13330.4	-3.7
4497	4.06	3.0	-3.0	-13480.3	-3.7
4547	4.07	3.0	-3.0	-13630.2	-3.8
4597	4.06	3.0	-3.0	-13780.0	-3.8
4647	4.06	3.0	-3.0	-13929.9	-3.9
4697	4.06	3.0	-3.0	-14079.7	-3.9
4747	4.06	3.0	-3.0	-14229.5	-4.0
4797	4.06	3.0	-3.0	-14379.3	-4.0
4847	4.06	3.0	-3.0	-14529.2	-4.0
4897	4.05	3.0	-3.0	-14679.0	-4.1
4947	4.05	3.0	-3.0	-14828.8	-4.1
4997	4.05	3.0	-3.0	-14978.7	-4.2
5047	4.05	3.0	-3.0	-15128.5	-4.2
5097	4.05	3.0	-3.0	-15278.4	-4.2
5147	4.05	3.0	-3.0	-15428.3	-4.3
5197	4.06	3.0	-3.0	-15578.1	-4.3
5247	4.05	3.0	-3.0	-15728.0	-4.4
5297	4.05	3.0	-3.0	-15877.9	-4.4
5347	4.05	3.0	-3.0	-16027.7	-4.5
5397	4.04	3.0	-3.0	-16177.6	-4.5
5447	4.05	3.0	-3.0	-16327.4	-4.5
5497	4.04	3.0	-3.0	-16477.3	-4.6
5547	4.05	3.0	-3.0	-16627.2	-4.6
5597	4.04	3.0	-3.0	-16777.1	-4.7
5647	4.04	3.0	-3.0	-16926.9	-4.7
5697	4.04	3.0	-3.0	-17076.7	-4.7
5747	4.04	3.0	-3.0	-17226.5	-4.8
5797	4.04	3.0	-3.0	-17376.5	-4.8
5847	4.04	3.0	-3.0	-17526.4	-4.9
5897	4.04	3.0	-3.0	-17676.2	-4.9
5947	4.04	3.0	-3.0	-17826.1	-5.0
5997	4.04	3.0	-3.0	-17976.0	-5.0
6047	4.03	3.0	-3.0	-18125.8	-5.0
6097	4.03	3.0	-3.0	-18275.7	-5.1
6147	4.03	3.0	-3.0	-18425.5	-5.1
6197	4.03	3.0	-3.0	-18575.4	-5.2
6247	4.03	3.0	-3.0	-18725.2	-5.2
6297	4.03	3.0	-3.0	-18875.1	-5.2
6347	4.03	3.0	-3.0	-19024.9	-5.3
6397	4.03	3.0	-3.0	-19174.7	-5.3
6447	4.02	3.0	-3.0	-19324.6	-5.4
6497	4.02	3.0	-3.0	-19474.4	-5.4
6547	4.02	3.0	-3.0	-19624.2	-5.5
6597	4.02	3.0	-3.0	-19774.1	-5.5
6647	4.02	3.0	-3.0	-19924.0	-5.5
6697	4.02	3.0	-3.0	-20073.8	-5.6
6747	4.02	3.0	-3.0	-20223.7	-5.6
6797	4.02	3.0	-3.0	-20373.6	-5.7
6847	4.02	3.0	-3.0	-20523.4	-5.7
6897	4.02	3.0	-3.0	-20673.3	-5.7
6947	4.01	3.0	-3.0	-20823.1	-5.8
6997	4.01	3.0	-3.0	-20973.0	-5.8
7047	4.01	3.0	-3.0	-21122.8	-5.9
7097	4.01	3.0	-3.0	-21272.6	-5.9
7147	4	3.0	-3.0	-21422.5	-6.0
7197	4.01	3.0	-3.0	-21572.4	-6.0
7247	4.01	3.0	-3.0	-21722.2	-6.0
7297	4.01	3.0	-3.0	-21872.0	-6.1
7347	4	3.0	-3.0	-22021.9	-6.1
7397	4.01	3.0	-3.0	-22171.7	-6.2
7447	4.01	3.0	-3.0	-22321.6	-6.2
7497	4	3.0	-3.0	-22471.5	-6.2
7547	4	3.0	-3.0	-22621.3	-6.3
7597	4	3.0	-3.0	-22771.2	-6.3
7647	4	3.0	-3.0	-22921.0	-6.4
7697	4	3.0	-3.0	-23070.8	-6.4
7747	4	3.0	-3.0	-23220.7	-6.5
7797	4	3.0	-3.0	-23370.5	-6.5
7847	3.99	3.0	-3.0	-23520.3	-6.5
7897	3.99	3.0	-3.0	-23670.1	-6.6
7947	3.99	3.0	-3.0	-23820.0	-6.6
7997	3.99	3.0	-3.0	-23969.9	-6.7
8047	3.99	3.0	-3.0	-24119.7	-6.7
8097	3.99	3.0	-3.0	-24269.6	-6.7
8147	3.99	3.0	-3.0	-24419.4	-6.8
8197	3.99	3.0	-3.0	-24569.2	-6.8
8247	3.99	3.0	-3.0	-24719.0	-6.9
8297	3.99	3.0	-3.0	-24868.8	-6.9
8347	3.99	3.0	-3.0	-25018.7	-6.9
8397	3.99	3.0	-3.0	-25168.5	-7.0
8447	3.99	3.0	-3.0	-25318.4	-7.0
8497	3.98	3.0	-3.0	-25468.2	-7.1
8547	3.98	3.0	-3.0	-25618.0	-7.1
8597	3.98	3.0	-3.0	-25767.8	-7.2
8647	3.98	3.0	-3.0	-25917.6	-7.2
8697	3.98	3.0	-3.0	-26067.4	-7.2
8747	3.98	3.0	-3.0	-26217.2	-7.3
8797	3.98	3.0	-3.0	-26367.1	-7.3
8847	3.98	3.0	-3.0	-26516.9	-7.4
8897	3.98	3.0	-3.0	-26666.8	-7.4
8947	3.97	3.0	-3.0	-26816.6	-7.4
8997	3.97	3.0	-3.0	-26966.4	-7.5
9047	3.97	3.0	-3.0	-27116.2	-7.5
9097	3.97	3.0	-3.0	-27266.0	-7.6
9147	3.97	3.0	-3.0	-27415.8	-7.6
9197	3.97	3.0	-3.0	-27565.6	-7.7
9247	3.96	3.0	-3.0	-27715.5	-7.7
9297	3.97	3.0	-3.0	-27865.3	-7.7
9347	3.96	3.0	-3.0	-28015.1	-7.8
9397	3.96	3.0	-3.0	-28164.9	-7.8
9447	3.97	3.0	-3.0	-28314.7	-7.9
9497	3.96	3.0	-3.0	-28464.5	-7.9
9547	3.96	3.0	-3.0	-28614.4	-7.9
9597	3.96	3.0	-3.0	-28764.2	-8.0
9647	3.96	3.0	-3.0	-28914.0	-8.0
9697	3.96	3.0	-3.0	-29063.9	-8.1
9747	3.96	3.0	-3.0	-29213.8	-8.1
9797	3.96	3.0	-3.0	-29363.6	-8.2
9847	3.96	3.0	-3.0	-29513.4	-8.2
9897	3.96	3.0	-3.0	-29663.2	-8.2
9947	3.96	3.0	-3.0	-29813.0	-8.3
9997	3.96	3.0	-3.0	-29962.8	-8.3
10047	3.96	3.0	-3.0	-30112.6	-8.4
10097	3.95	3.0	-3.0	-30262.3	-8.4
10147	3.95	3.0	-3.0	-30412.1	-8.4
10197	3.95	3.0	-3.0	-30562.0	-8.5
10247	3.95	3.0	-3.0	-30711.8	-8.5
10297	3.94	3.0	-3.0	-30861.7	-8.6
10347	3.95	3.0	-3.0	-31011.5	-8.6
10397	3.95	3.0	-3.0	-31161.3	-8.7
10447	3.95	3.0	-3.0	-31311.1	-8.7
10497	3.94	3.0	-3.0	-31461.0	-8.7
10547	3.94	3.0	-3.0	-31610.8	-8.8
10597	3.94	3.0	-3.0	-31760.6	-8.8
10647	3.94	3.0	-3.0	-31910.4	-8.9
10697	3.94	3.0	-3.0	-32060.3	-8.9
10747	3.94	3.0	-3.0	-32210.1	-8.9
10797	3.94	3.0	-3.0	-32359.9	-9.0
10847	3.94	3.0	-3.0	-32509.7	-9.0
10897	3.94	3.0	-3.0	-32659.5	-9.1
10947	3.94	3.0	-3.0	-32809.3	-9.1
10997	3.93	3.0	-3.0	-32959.1	-9.2
11047	3.93	3.0	-3.0	-33108.9	-9.2
11097	3.93	3.0	-3.0	-33258.7	-9.2
11147	3.93	3.0	-3.0	-33408.5	-9.3
11197	3.93	3.0	-3.0	-33558.3	-9.3
11247	3.93	3.0	-3.0	-33708.1	-9.4
11297	3.94	3.0	-3.0	-33857.9	-9.4
11347	3.93	3.0	-3.0	-34007.8	-9.4
11397	3.93	3.0	-3.0	-34157.6	-9.5
11447	3.93	3.0	-3.0	-34307.4	-9.5
11497	3.93	3.0	-3.0	-34457.2	-9.6
11547	3.93	3.0	-3.0	-34607.1	-9.6
11597	3.93	3.0	-3.0	-34757.0	-9.7
11647	3.93	3.0	-3.0	-34906.9	-9.7
11697	3.93	3.0	-3.0	-35056.8	-9.7
11747	3.92	3.0	-3.0	-35206.6	-9.8
11797	3.92	3.0	-3.0	-35356.4	-9.8
11847	3.92	3.0	-3.0	-35506.2	-9.9
11897	3.92	3.0	-3.0	-35656.0	-9.9
11947	3.92	3.0	-3.0	-35805.9	-9.9
11997	3.92	3.0	-3.0	-35955.7	-10.0
12047	3.92	3.0	-3.0	-36105.5	-10.0
12097	3.92	3.0	-3.0	-36255.3	-10.1
12147	3.91	3.0	-3.0	-36405.1	-10.1
12197	3.91	3.0	-3.0	-36554.9	-10.2
12247	3.91	3.0	-3.0	-36704.7	-10.2
12297	3.91	3.0	-3.0	-36854.5	-10.2
12347	3.91	3.0	-3.0	-37004.3	-10.3
12397	3.91	3.0	-3.0	-37154.1	-10.3
12447	3.91	3.0	-3.0	-37303.9	-10.4
12497	3.9	3.0	-3.0	-37453.7	-10.4
12547	3.91	3.0	-3.0	-37603.5	-10.4
12597	3.91	3.0	-3.0	-37753.4	-10.5
12647	3.91	3.0	-3.0	-37903.2	-10.5
12697	3.91	3.0	-3.0	-38053.1	-10.6
12747	3.9	3.0	-3.0	-38202.9	-10.6
12797	3.91	3.0	-3.0	-38352.7	-10.7
12847	3.9	3.0	-3.0	-38502.5	-10.7
12897	3.9	3.0	-3.0	-38652.3	-10.7
12947	3.9	3.0	-3.0	-38802.1	-10.8
12997	3.9	3.0	-3.0	-38952.0	-10.8
13047	3.9	3.0	-3.0	-39101.8	-10.9
13097	3.9	3.0	-3.0	-39251.6	-10.9
13147	3.9	3.0	-3.0	-39401.5	-10.9
13197	3.9	3.0	-3.0	-39551.3	-11.0
13247	3.9	3.0	-3.0	-39701.2	-11.0
13297	3.9	3.0	-3.0	-39851.0	-11.1
13347	3.89	3.0	-3.0	-40000.9	-11.1
13397	3.89	3.0	-3.0	-40150.7	-11.2
13447	3.89	3.0	-3.0	-40300.4	-11.2
13497	3.88	3.0	-3.0	-40450.2	-11.2
13547	3.88	3.0	-3.0	-40600.0	-11.3
13597	3.89	3.0	-3.0	-40749.8	-11.3
13647	3.89	3.0	-3.0	-40899.7	-11.4
13697	3.89	3.0	-3.0	-41049.5	-11.4
13747	3.89	3.0	-3.0	-41199.3	-11.4
13797	3.88	3.0	-3.0	-41349.1	-11.5
13847	3.88	3.0	-3.0	-41498.9	-11.5
13897	3.88	3.0	-3.0	-41648.7	-11.6
13947	3.88	3.0	-3.0	-41798.5	-11.6
13997	3.88	3.0	-3.0	-41948.3	-11.7
14047	3.88	3.0	-3.0	-42098.1	-11.7
14097	3.88	3.0	-3.0	-42247.9	-11.7
14147	3.88	3.0	-3.0	-42397.7	-11.8
14197	3.88	3.0	-3.0	-42547.5	-11.8
14247	3.88	3.0	-3.0	-42697.3	-11.9
14297	3.88	3.0	-3.0	-42847.1	-11.9
14347	3.87	3.0	-3.0	-42996.9	-11.9
14397	3.88	3.0	-3.0	-43146.7	-12.0
14447	3.87	3.0	-3.0	-43296.5	-12.0
14497	3.87	3.0	-3.0	-43446.3	-12.1
14547	3.87	3.0	-3.0	-43596.1	-12.1
14597	3.87	3.0	-3.0	-43746.0	-12.2
14647	3.87	3.0	-3.0	-43895.8	-12.2
14697	3.87	3.0	-3.0	-44045.6	-12.2
14747	3.87	3.0	-3.0	-44195.4	-12.3
14797	3.87	3.0	-3.0	-44345.2	-12.3
14847	3.87	3.0	-3.0	-44495.0	-12.4
14897	3.86	3.0	-3.0	-44644.9	-12.4
14947	3.87	3.0	-3.0	-44794.7	-12.4
14997	3.86	3.0	-3.0	-44944.5	-12.5
15047	3.87	3.0	-3.0	-45094.3	-12.5
15097	3.86	3.0	-3.0	-45244.1	-12.6
15147	3.86	3.0	-3.0	-45393.9	-12.6
15197	3.86	3.0	-3.0	-45543.7	-12.7
15247	3.85	3.0	-3.0	-45693.5	-12.7
15297	3.86	3.0	-3.0	-45843.3	-12.7
15347	3.86	3.0	-3.0	-45993.1	-12.8
15397	3.86	3.0	-3.0	-46142.9	-12.8
15447	3.86	3.0	-3.0	-46292.8	-12.9
15497	3.85	3.0	-3.0	-46442.6	-12.9
15547	3.86	3.0	-3.0	-46592.5	-12.9
15597	3.86	3.0	-3.0	-46742.3	-13.0
15647	3.86	3.0	-3.0	-46892.1	-13.0
15697	3.85	3.0	-3.0	-47042.0	-13.1
15747	3.85	3.0	-3.0	-47191.8	-13.1
15797	3.85	3.0	-3.0	-47341.6	-13.2
15847	3.85	3.0	-3.0	-47491.4	-13.2
15897	3.85	3.0	-3.0	-47641.2	-13.2
15947	3.85	3.0	-3.0	-47791.0	-13.3
15997	3.84	3.0	-3.0	-47940.8	-13.3
16047	3.85	3.0	-3.0	-48090.6	-13.4
16097	3.85	3.0	-3.0	-48240.4	-13.4
16147	3.85	3.0	-3.0	-48390.3	-13.4
16197	3.85	3.0	-3.0	-48540.1	-13.5
16247	3.85	3.0	-3.0	-48689.9	-13.5
16297	3.85	3.0	-3.0	-48839.7	-13.6
16347	3.84	3.0	-3.0	-48989.6	-13.6
16397	3.84	3.0	-3.0	-49139.4	-13.6
16447	3.84	3.0	-3.0	-49289.2	-13.7
16497	3.83	3.0	-3.0	-49439.0	-13.7
16547	3.83	3.0	-3.0	-49588.8	-13.8
16597	3.84	3.0	-3.0	-49738.6	-13.8
16647	3.84	3.0	-3.0	-49888.4	-13.9
16697	3.83	3.0	-3.0	-50038.2	-13.9
16747	3.83	3.0	-3.0	-50188.1	-13.9
16797	3.83	3.0	-3.0	-50337.8	-14.0
16847	3.83	3.0	-3.0	-50487.6	-14.0
16897	3.83	3.0	-3.0	-50637.4	-14.1
16947	3.83	3.0	-3.0	-50787.3	-14.1
16997	3.83	3.0	-3.0	-50937.0	-14.1
17047	3.83	3.0	-3.0	-51086.8	-14.2
17097	3.83	3.0	-3.0	-51236.6	-14.2
17147	3.83	3.0	-3.0	-51386.5	-14.3
17197	3.83	3.0	-3.0	-51536.3	-14.3
17247	3.83	3.0	-3.0	-51686.1	-14.4
17297	3.83	3.0	-3.0	-51835.8	-14.4
17347	3.83	3.0	-3.0	-51985.6	-14.4
17397	3.83	3.0	-3.0	-52135.4	-14.5
17447	3.82	3.0	-3.0	-52285.2	-14.5
17497	3.82	3.0	-3.0	-52435.0	-14.6
17547	3.82	3.0	-3.0	-52584.9	-14.6
17597	3.82	3.0	-3.0	-52734.7	-14.6
17647	3.82	3.0	-3.0	-52884.5	-14.7
17697	3.82	3.0	-3.0	-53034.3	-14.7
17747	3.82	3.0	-3.0	-53184.1	-14.8
17797	3.82	3.0	-3.0	-53333.9	-14.8
17847	3.82	3.0	-3.0	-53483.7	-14.9
17897	3.82	3.0	-3.0	-53633.6	-14.9
17947	3.82	3.0	-3.0	-53783.4	-14.9
17997	3.81	3.0	-3.0	-53933.3	-15.0
18047	3.82	3.0	-3.0	-54083.1	-15.0
18097	3.82	3.0	-3.0	-54232.9	-15.1
18147	3.82	3.0	-3.0	-54382.7	-15.1
18197	3.81	3.0	-3.0	-54532.5	-15.1
18247	3.81	3.0	-3.0	-54682.3	-15.2
18297	3.81	3.0	-3.0	-54832.1	-15.2
18347	3.81	3.0	-3.0	-54981.9	-15.3
18397	3.81	3.0	-3.0	-55131.7	-15.3
18447	3.81	3.0	-3.0	-55281.5	-15.4
18497	3.8	3.0	-3.0	-55431.3	-15.4
18547	3.81	3.0	-3.0	-55581.1	-15.4
18597	3.81	3.0	-3.0	-55730.9	-15.5
18647	3.8	3.0	-3.0	-55880.8	-15.5
18697	3.8	3.0	-3.0	-56030.6	-15.6
18747	3.8	3.0	-3.0	-56180.4	-15.6
18797	3.8	3.0	-3.0	-56330.2	-15.6
18847	3.8	3.0	-3.0	-56480.1	-15.7
18897	3.8	3.0	-3.0	-56629.9	-15.7
18947	3.8	3.0	-3.0	-56779.7	-15.8
18997	3.8	3.0	-3.0	-56929.5	-15.8
19047	3.79	3.0	-3.0	-57079.3	-15.9
19097	3.79	3.0	-3.0	-57229.1	-15.9
19147	3.79	3.0	-3.0	-57378.9	-15.9
19197	3.8	3.0	-3.0	-57528.7	-16.0
19247	3.8	3.0	-3.0	-57678.5	-16.0
19297	3.79	3.0	-3.0	-57828.3	-16.1
19347	3.79	3.0	-3.0	-57978.1	-16.1
19397	3.79	3.0	-3.0	-58127.9	-16.1
19447	3.79	3.0	-3.0	-58277.7	-16.2
19497	3.79	3.0	-3.0	-58427.5	-16.2
19547	3.79	3.0	-3.0	-58577.3	-16.3
19597	3.79	3.0	-3.0	-58727.2	-16.3
19647	3.78	3.0	-3.0	-58876.9	-16.4
19697	3.79	3.0	-3.0	-59026.7	-16.4
19747	3.78	3.0	-3.0	-59176.5	-16.4
19797	3.78	3.0	-3.0	-59326.4	-16.5
19847	3.77	3.0	-3.0	-59476.2	-16.5
19897	3.78	3.0	-3.0	-59626.0	-16.6
19947	3.78	3.0	-3.0	-59775.8	-16.6
19997	3.78	3.0	-3.0	-59925.6	-16.6
20047	3.78	3.0	-3.0	-60075.4	-16.7
20097	3.78	3.0	-3.0	-60225.3	-16.7
20147	3.78	3.0	-3.0	-60375.1	-16.8
20197	3.78	3.0	-3.0	-60524.9	-16.8
20247	3.77	3.0	-3.0	-60674.7	-16.9
20297	3.78	3.0	-3.0	-60824.5	-16.9
20347	3.77	3.0	-3.0	-60974.3	-16.9
20397	3.78	3.0	-3.0	-61124.1	-17.0
20447	3.77	3.0	-3.0	-61273.9	-17.0
20497	3.77	3.0	-3.0	-61423.7	-17.1
20547	3.77	3.0	-3.0	-61573.5	-17.1
20597	3.77	3.0	-3.0	-61723.3	-17.1
20647	3.77	3.0	-3.0	-61873.1	-17.2
20697	3.77	3.0	-3.0	-62022.9	-17.2
20747	3.77	3.0	-3.0	-62172.6	-17.3
20797	3.77	3.0	-3.0	-62322.4	-17.3
20847	3.77	3.0	-3.0	-62472.2	-17.4
20897	3.77	3.0	-3.0	-62622.0	-17.4
20947	3.77	3.0	-3.0	-62771.9	-17.4
20997	3.77	3.0	-3.0	-62921.7	-17.5
21047	3.77	3.0	-3.0	-63071.5	-17.5
21097	3.76	3.0	-3.0	-63221.3	-17.6
21147	3.77	3.0	-3.0	-63371.1	-17.6
21197	3.76	3.0	-3.0	-63520.9	-17.6
21247	3.76	3.0	-3.0	-63670.7	-17.7
21297	3.76	3.0	-3.0	-63820.5	-17.7
21347	3.76	3.0	-3.0	-63970.3	-17.8
21397	3.76	3.0	-3.0	-64120.1	-17.8
21447	3.76	3.0	-3.0	-64269.9	-17.9
21497	3.75	3.0	-3.0	-64419.7	-17.9
21547	3.75	3.0	-3.0	-64569.4	-17.9
21597	3.75	3.0	-3.0	-64719.2	-18.0
21647	3.75	3.0	-3.0	-64869.0	-18.0
21697	3.75	3.0	-3.0	-65018.8	-18.1
21747	3.75	3.0	-3.0	-65168.6	-18.1
21797	3.75	3.0	-3.0	-65318.4	-18.1
21847	3.75	3.0	-3.0	-65468.2	-18.2
21897	3.75	3.0	-3.0	-65618.0	-18.2
21947	3.75	3.0	-3.0	-65767.8	-18.3
21997	3.75	3.0	-3.0	-65917.6	-18.3
22047	3.75	3.0	-3.0	-66067.4	-18.4
22097	3.75	3.0	-3.0	-66217.2	-18.4
22147	3.74	3.0	-3.0	-66367.0	-18.4
22197	3.74	3.0	-3.0	-66516.8	-18.5
22247	3.74	3.0	-3.0	-66666.6	-18.5
22297	3.74	3.0	-3.0	-66816.4	-18.6
22347	3.73	3.0	-3.0	-66966.1	-18.6
22397	3.73	3.0	-3.0	-67115.9	-18.6
22447	3.73	3.0	-3.0	-67265.7	-18.7
22497	3.73	3.0	-3.0	-67415.5	-18.7
22547	3.73	3.0	-3.0	-67565.3	-18.8
22597	3.74	3.0	-3.0	-67715.1	-18.8
22647	3.73	3.0	-3.0	-67864.9	-18.9
22697	3.74	3.0	-3.0	-68014.7	-18.9
22747	3.73	3.0	-3.0	-68164.5	-18.9
22797	3.73	3.0	-3.0	-68314.3	-19.0
22847	3.73	3.0	-3.0	-68464.1	-19.0
22897	3.73	3.0	-3.0	-68613.9	-19.1
22947	3.72	3.0	-3.0	-68763.7	-19.1
22997	3.72	3.0	-3.0	-68913.5	-19.1
23047	3.72	3.0	-3.0	-69063.3	-19.2
23097	3.72	3.0	-3.0	-69213.1	-19.2
23147	3.72	3.0	-3.0	-69363.0	-19.3
23197	3.72	3.0	-3.0	-69512.8	-19.3
23247	3.71	3.0	-3.0	-69662.6	-19.4
23297	3.72	3.0	-3.0	-69812.4	-19.4
23347	3.72	3.0	-3.0	-69962.2	-19.4
23397	3.71	3.0	-3.0	-70112.1	-19.5
23447	3.72	3.0	-3.0	-70261.9	-19.5
23497	3.71	3.0	-3.0	-70411.7	-19.6
23547	3.71	3.0	-3.0	-70561.5	-19.6
23597	3.71	3.0	-3.0	-70711.3	-19.6
23647	3.71	3.0	-3.0	-70861.1	-19.7
23697	3.71	3.0	-3.0	-71011.0	-19.7
23747	3.71	3.0	-3.0	-71160.7	-19.8
23797	3.71	3.0	-3.0	-71310.5	-19.8
23847	3.71	3.0	-3.0	-71460.3	-19.9
23897	3.71	3.0	-3.0	-71610.1	-19.9
23947	3.71	3.0	-3.0	-71759.9	-19.9
23997	3.7	3.0	-3.0	-71909.7	-20.0
24047	3.7	3.0	-3.0	-72059.5	-20.0
24097	3.7	3.0	-3.0	-72209.3	-20.1
24147	3.7	3.0	-3.0	-72359.1	-20.1
24197	3.7	3.0	-3.0	-72508.9	-20.1
24247	3.7	3.0	-3.0	-72658.7	-20.2
24297	3.7	3.0	-3.0	-72808.5	-20.2
24347	3.69	3.0	-3.0	-72958.3	-20.3
24397	3.7	3.0	-3.0	-73108.2	-20.3
24447	3.7	3.0	-3.0	-73258.0	-20.3
24497	3.69	3.0	-3.0	-73407.9	-20.4
24547	3.69	3.0	-3.0	-73557.7	-20.4
24597	3.69	3.0	-3.0	-73707.5	-20.5
24647	3.69	3.0	-3.0	-73857.2	-20.5
24697	3.69	3.0	-3.0	-74007.0	-20.6
24747	3.69	3.0	-3.0	-74156.8	-20.6
24797	3.69	3.0	-3.0	-74306.6	-20.6
24847	3.69	3.0	-3.0	-74456.4	-20.7
24897	3.69	3.0	-3.0	-74606.2	-20.7
24947	3.69	3.0	-3.0	-74756.0	-20.8
24997	3.69	3.0	-3.0	-74905.7	-20.8
25047	3.69	3.0	-3.0	-75055.5	-20.8
25097	3.69	3.0	-3.0	-75205.3	-20.9
25147	3.69	3.0	-3.0	-75355.1	-20.9
25197	3.69	3.0	-3.0	-75504.9	-21.0
25247	3.69	3.0	-3.0	-75654.7	-21.0
25297	3.68	3.0	-3.0	-75804.5	-21.1
25347	3.68	3.0	-3.0	-75954.4	-21.1
25397	3.68	3.0	-3.0	-76104.2	-21.1
25447	3.68	3.0	-3.0	-76254.0	-21.2
25497	3.68	3.0	-3.0	-76403.7	-21.2
25547	3.68	3.0	-3.0	-76553.5	-21.3
25597	3.68	3.0	-3.0	-76703.3	-21.3
25647	3.68	3.0	-3.0	-76853.1	-21.3
25697	3.68	3.0	-3.0	-77002.9	-21.4
25747	3.67	3.0	-3.0	-77152.7	-21.4
25797	3.68	3.0	-3.0	-77302.5	-21.5
25847	3.67	3.0	-3.0	-77452.2	-21.5
25897	3.67	3.0	-3.0	-77602.0	-21.6
25947	3.67	3.0	-3.0	-77751.8	-21.6
25997	3.67	3.0	-3.0	-77901.6	-21.6
26047	3.67	3.0	-3.0	-78051.4	-21.7
26097	3.67	3.0	-3.0	-78201.2	-21.7
26147	3.67	3.0	-3.0	-78351.0	-21.8
26197	3.67	3.0	-3.0	-78500.8	-21.8
26247	3.67	3.0	-3.0	-78650.6	-21.8
26297	3.67	3.0	-3.0	-78800.4	-21.9
26347	3.67	3.0	-3.0	-78950.1	-21.9
26397	3.67	3.0	-3.0	-79099.9	-22.0
26447	3.67	3.0	-3.0	-79249.8	-22.0
26497	3.67	3.0	-3.0	-79399.6	-22.1
26547	3.66	3.0	-3.0	-79549.4	-22.1
26597	3.66	3.0	-3.0	-79699.2	-22.1
26647	3.67	3.0	-3.0	-79849.0	-22.2
26697	3.67	3.0	-3.0	-79998.8	-22.2
26747	3.66	3.0	-3.0	-80148.6	-22.3
26797	3.66	3.0	-3.0	-80298.4	-22.3
26847	3.66	3.0	-3.0	-80448.2	-22.3
26897	3.66	3.0	-3.0	-80598.0	-22.4
26947	3.66	3.0	-3.0	-80747.8	-22.4
26997	3.66	3.0	-3.0	-80897.6	-22.5
27047	3.66	3.0	-3.0	-81047.4	-22.5
27097	3.66	3.0	-3.0	-81197.2	-22.6
27147	3.66	3.0	-3.0	-81347.0	-22.6
27197	3.66	3.0	-3.0	-81496.7	-22.6
27247	3.65	3.0	-3.0	-81646.5	-22.7
27297	3.66	3.0	-3.0	-81796.3	-22.7
27347	3.65	3.0	-3.0	-81946.2	-22.8
27397	3.65	3.0	-3.0	-82096.0	-22.8
27447	3.65	3.0	-3.0	-82245.7	-22.8
27497	3.65	3.0	-3.0	-82395.5	-22.9
27547	3.66	3.0	-3.0	-82545.3	-22.9
27597	3.65	3.0	-3.0	-82695.1	-23.0
27647	3.65	3.0	-3.0	-82844.9	-23.0
27697	3.66	3.0	-3.0	-82994.7	-23.1
27747	3.66	3.0	-3.0	-83144.5	-23.1
27797	3.65	3.0	-3.0	-83294.3	-23.1
27847	3.65	3.0	-3.0	-83444.0	-23.2
27897	3.65	3.0	-3.0	-83593.8	-23.2
27947	3.65	3.0	-3.0	-83743.6	-23.3
27997	3.65	3.0	-3.0	-83893.4	-23.3
28047	3.65	3.0	-3.0	-84043.2	-23.3
28097	3.65	3.0	-3.0	-84193.0	-23.4
28147	3.65	3.0	-3.0	-84342.8	-23.4
28197	3.65	3.0	-3.0	-84492.5	-23.5
28247	3.65	3.0	-3.0	-84642.3	-23.5
28297	3.64	3.0	-3.0	-84792.1	-23.6
28347	3.64	3.0	-3.0	-84941.9	-23.6
28397	3.64	3.0	-3.0	-85091.6	-23.6
28447	3.64	3.0	-3.0	-85241.4	-23.7
28497	3.65	3.0	-3.0	-85391.2	-23.7
28547	3.64	3.0	-3.0	-85540.9	-23.8
28597	3.64	3.0	-3.0	-85690.7	-23.8
28647	3.64	3.0	-3.0	-85840.5	-23.8
28697	3.64	3.0	-3.0	-85990.2	-23.9
28747	3.64	3.0	-3.0	-86140.0	-23.9
28797	3.64	3.0	-3.0	-86289.8	-24.0
28847	3.64	3.0	-3.0	-86439.6	-24.0
28897	3.64	3.0	-3.0	-86589.4	-24.1
28947	3.64	3.0	-3.0	-86739.3	-24.1
28997	3.64	3.0	-3.0	-86889.1	-24.1
29047	3.64	3.0	-3.0	-87038.9	-24.2
29097	3.64	3.0	-3.0	-87188.7	-24.2
29147	3.64	3.0	-3.0	-87338.5	-24.3
29197	3.64	3.0	-3.0	-87488.2	-24.3
29247	3.64	3.0	-3.0	-87638.0	-24.3
29297	3.64	3.0	-3.0	-87787.8	-24.4
29347	3.64	3.0	-3.0	-87937.6	-24.4
29397	3.64	3.0	-3.0	-88087.4	-24.5
29447	3.63	3.0	-3.0	-88237.2	-24.5
29497	3.64	3.0	-3.0	-88387.0	-24.6
29547	3.64	3.0	-3.0	-88536.8	-24.6
29597	3.63	3.0	-3.0	-88686.6	-24.6
29647	3.64	3.0	-3.0	-88836.4	-24.7
29697	3.64	3.0	-3.0	-88986.2	-24.7
29747	3.64	3.0	-3.0	-89135.9	-24.8
29797	3.63	3.0	-3.0	-89285.7	-24.8
29847	3.64	3.0	-3.0	-89435.5	-24.8
29897	3.64	3.0	-3.0	-89585.3	-24.9
29947	3.63	3.0	-3.0	-89735.1	-24.9
29997	3.63	3.0	-3.0	-89884.9	-25.0
30047	3.63	3.0	-3.0	-90034.6	-25.0
30097	3.63	3.0	-3.0	-90184.4	-25.1
30147	3.63	3.0	-3.0	-90334.2	-25.1
30197	3.63	3.0	-3.0	-90484.0	-25.1
30247	3.63	3.0	-3.0	-90633.8	-25.2
30297	3.63	3.0	-3.0	-90783.6	-25.2
30347	3.63	3.0	-3.0	-90933.4	-25.3
30397	3.63	3.0	-3.0	-91083.2	-25.3
30447	3.62	3.0	-3.0	-91233.0	-25.3
30497	3.62	3.0	-3.0	-91382.8	-25.4
30547	3.63	3.0	-3.0	-91532.6	-25.4
30597	3.62	3.0	-3.0	-91682.4	-25.5
30647	3.62	3.0	-3.0	-91832.2	-25.5
30697	3.62	3.0	-3.0	-91982.0	-25.6
30747	3.63	3.0	-3.0	-92131.8	-25.6
30797	3.62	3.0	-3.0	-92281.5	-25.6
30847	3.62	3.0	-3.0	-92431.3	-25.7
30897	3.62	3.0	-3.0	-92581.2	-25.7
30947	3.62	3.0	-3.0	-92731.0	-25.8
30997	3.62	3.0	-3.0	-92880.8	-25.8
31047	3.62	3.0	-3.0	-93030.5	-25.8
31097	3.62	3.0	-3.0	-93180.4	-25.9
31147	3.62	3.0	-3.0	-93330.2	-25.9
31197	3.62	3.0	-3.0	-93480.0	-26.0
31247	3.62	3.0	-3.0	-93629.8	-26.0
31297	3.62	3.0	-3.0	-93779.6	-26.0
31347	3.62	3.0	-3.0	-93929.4	-26.1
31397	3.62	3.0	-3.0	-94079.2	-26.1
31447	3.62	3.0	-3.0	-94228.9	-26.2
31497	3.62	3.0	-3.0	-94378.7	-26.2
31547	3.62	3.0	-3.0	-94528.4	-26.3
31597	3.62	3.0	-3.0	-94678.2	-26.3
31647	3.62	3.0	-3.0	-94828.0	-26.3
31697	3.62	3.0	-3.0	-94977.8	-26.4
31747	3.61	3.0	-3.0	-95127.6	-26.4
31797	3.62	3.0	-3.0	-95277.4	-26.5
31847	3.62	3.0	-3.0	-95427.2	-26.5
31897	3.62	3.0	-3.0	-95577.0	-26.5
31947	3.62	3.0	-3.0	-95726.8	-26.6
31997	3.61	3.0	-3.0	-95876.6	-26.6
32047	3.62	3.0	-3.0	-96026.4	-26.7
32097	3.61	3.0	-3.0	-96176.2	-26.7
32147	3.62	3.0	-3.0	-96326.0	-26.8
32197	3.61	3.0	-3.0	-96475.7	-26.8
32247	3.62	3.0	-3.0	-96625.5	-26.8
32297	3.62	3.0	-3.0	-96775.3	-26.9
32347	3.61	3.0	-3.0	-96925.1	-26.9
32397	3.61	3.0	-3.0	-97074.9	-27.0
32447	3.61	3.0	-3.0	-97224.7	-27.0
32497	3.61	3.0	-3.0	-97374.4	-27.0
32547	3.62	3.0	-3.0	-97524.2	-27.1
32597	3.61	3.0	-3.0	-97674.0	-27.1
32647	3.61	3.0	-3.0	-97823.8	-27.2
32697	3.61	3.0	-3.0	-97973.6	-27.2
32747	3.61	3.0	-3.0	-98123.4	-27.3
32797	3.61	3.0	-3.0	-98273.2	-27.3
32847	3.61	3.0	-3.0	-98423.0	-27.3
32897	3.61	3.0	-3.0	-98572.7	-27.4
32947	3.61	3.0	-3.0	-98722.6	-27.4
32997	3.61	3.0	-3.0	-98872.4	-27.5
33047	3.61	3.0	-3.0	-99022.1	-27.5
33097	3.61	3.0	-3.0	-99171.9	-27.5
33147	3.61	3.0	-3.0	-99321.7	-27.6
33197	3.61	3.0	-3.0	-99471.4	-27.6
33247	3.61	3.0	-3.0	-99621.2	-27.7
33297	3.61	3.0	-3.0	-99771.0	-27.7
33347	3.6	3.0	-3.0	-99920.8	-27.8
33397	3.61	3.0	-3.0	-100070.6	-27.8
33447	3.61	3.0	-3.0	-100220.3	-27.8
33497	3.6	3.0	-3.0	-100370.1	-27.9
33547	3.61	3.0	-3.0	-100519.9	-27.9
33597	3.61	3.0	-3.0	-100669.6	-28.0
33647	3.61	3.0	-3.0	-100819.4	-28.0
33697	3.61	3.0	-3.0	-100969.2	-28.0
33747	3.6	3.0	-3.0	-101119.0	-28.1
33797	3.6	3.0	-3.0	-101268.8	-28.1
33847	3.6	3.0	-3.0	-101418.6	-28.2
33897	3.6	3.0	-3.0	-101568.3	-28.2
33947	3.6	3.0	-3.0	-101718.2	-28.3
33997	3.6	3.0	-3.0	-101868.0	-28.3
34047	3.6	3.0	-3.0	-102017.7	-28.3
34097	3.61	3.0	-3.0	-102167.5	-28.4
34147	3.61	3.0	-3.0	-102317.3	-28.4
34197	3.61	3.0	-3.0	-102467.1	-28.5
34247	3.61	3.0	-3.0	-102616.8	-28.5
34297	3.6	3.0	-3.0	-102766.6	-28.5
34347	3.6	3.0	-3.0	-102916.4	-28.6
34397	3.6	3.0	-3.0	-103066.2	-28.6
34447	3.61	3.0	-3.0	-103216.0	-28.7
34497	3.61	3.0	-3.0	-103365.8	-28.7
34547	3.6	3.0	-3.0	-103515.6	-28.8
34597	3.6	3.0	-3.0	-103665.4	-28.8
34647	3.61	3.0	-3.0	-103815.2	-28.8
34697	3.6	3.0	-3.0	-103964.9	-28.9
34747	3.6	3.0	-3.0	-104114.7	-28.9
34797	3.6	3.0	-3.0	-104264.5	-29.0
34847	3.59	3.0	-3.0	-104414.3	-29.0
34897	3.61	3.0	-3.0	-104564.1	-29.0
34947	3.6	3.0	-3.0	-104713.9	-29.1
34997	3.6	3.0	-3.0	-104863.7	-29.1
35047	3.6	3.0	-3.0	-105013.4	-29.2
35097	3.6	3.0	-3.0	-105163.2	-29.2
35147	3.6	3.0	-3.0	-105313.0	-29.3
35197	3.6	3.0	-3.0	-105462.8	-29.3
35247	3.6	3.0	-3.0	-105612.5	-29.3
35297	3.6	3.0	-3.0	-105762.3	-29.4
35347	3.6	3.0	-3.0	-105912.1	-29.4
35397	3.59	3.0	-3.0	-106061.9	-29.5
35447	3.6	3.0	-3.0	-106211.7	-29.5
35497	3.6	3.0	-3.0	-106361.5	-29.5
35547	3.6	3.0	-3.0	-106511.3	-29.6
35597	3.59	3.0	-3.0	-106661.0	-29.6
35647	3.59	3.0	-3.0	-106810.8	-29.7
35697	3.6	3.0	-3.0	-106960.6	-29.7
35747	3.59	3.0	-3.0	-107110.5	-29.8
35797	3.6	3.0	-3.0	-107260.3	-29.8
35847	3.59	3.0	-3.0	-107410.1	-29.8
35897	3.6	3.0	-3.0	-107559.9	-29.9
35947	3.59	3.0	-3.0	-107709.6	-29.9
35997	3.59	3.0	-3.0	-107859.4	-30.0
36047	3.59	3.0	-3.0	-108009.2	-30.0
36097	3.59	3.0	-3.0	-108158.9	-30.0
36147	3.59	3.0	-3.0	-108308.7	-30.1
36197	3.59	3.0	-3.0	-108458.5	-30.1
36247	3.59	3.0	-3.0	-108608.2	-30.2
36297	3.59	3.0	-3.0	-108758.1	-30.2
36347	3.6	3.0	-3.0	-108907.9	-30.3
36397	3.59	3.0	-3.0	-109057.7	-30.3
36447	3.59	3.0	-3.0	-109207.6	-30.3
36497	3.59	3.0	-3.0	-109357.4	-30.4
36547	3.59	3.0	-3.0	-109507.2	-30.4
36597	3.59	3.0	-3.0	-109657.0	-30.5
36647	3.59	3.0	-3.0	-109806.7	-30.5
36697	3.59	3.0	-3.0	-109956.5	-30.5
36747	3.6	3.0	-3.0	-110106.3	-30.6
36797	3.59	3.0	-3.0	-110256.1	-30.6
36847	3.59	3.0	-3.0	-110405.9	-30.7
36897	3.59	3.0	-3.0	-110555.7	-30.7
36947	3.59	3.0	-3.0	-110705.5	-30.8
36997	3.59	3.0	-3.0	-110855.3	-30.8
37047	3.59	3.0	-3.0	-111005.1	-30.8
37097	3.59	3.0	-3.0	-111154.9	-30.9
37147	3.59	3.0	-3.0	-111304.7	-30.9
37197	3.59	3.0	-3.0	-111454.5	-31.0
37247	3.59	3.0	-3.0	-111604.3	-31.0
37297	3.59	3.0	-3.0	-111754.1	-31.0
37347	3.58	3.0	-3.0	-111903.9	-31.1
37397	3.59	3.0	-3.0	-112053.7	-31.1
37447	3.59	3.0	-3.0	-112203.5	-31.2
37497	3.59	3.0	-3.0	-112353.3	-31.2
37547	3.59	3.0	-3.0	-112503.1	-31.3
37597	3.58	3.0	-3.0	-112652.8	-31.3
37647	3.58	3.0	-3.0	-112802.6	-31.3
37697	3.59	3.0	-3.0	-112952.4	-31.4
37747	3.59	3.0	-3.0	-113102.2	-31.4
37797	3.58	3.0	-3.0	-113252.0	-31.5
37847	3.58	3.0	-3.0	-113401.8	-31.5
37897	3.58	3.0	-3.0	-113551.6	-31.5
37947	3.59	3.0	-3.0	-113701.4	-31.6
37997	3.58	3.0	-3.0	-113851.2	-31.6
38047	3.58	3.0	-3.0	-114000.9	-31.7
38097	3.58	3.0	-3.0	-114150.7	-31.7
38147	3.57	3.0	-3.0	-114300.5	-31.8
38197	3.57	3.0	-3.0	-114450.3	-31.8
38247	3.58	3.0	-3.0	-114600.1	-31.8
38297	3.57	3.0	-3.0	-114749.8	-31.9
38347	3.58	3.0	-3.0	-114899.6	-31.9
38397	3.58	3.0	-3.0	-115049.4	-32.0
38447	3.58	3.0	-3.0	-115199.2	-32.0
38497	3.57	3.0	-3.0	-115349.0	-32.0
38547	3.57	3.0	-3.0	-115498.8	-32.1
38597	3.57	3.0	-3.0	-115648.6	-32.1
38647	3.57	3.0	-3.0	-115798.4	-32.2
38697	3.57	3.0	-3.0	-115948.3	-32.2
38747	3.57	3.0	-3.0	-116098.2	-32.2
38797	3.57	3.0	-3.0	-116247.9	-32.3
38847	3.57	3.0	-3.0	-116397.7	-32.3
38897	3.57	3.0	-3.0	-116547.5	-32.4
38947	3.57	3.0	-3.0	-116697.3	-32.4
38997	3.58	3.0	-3.0	-116847.1	-32.5
39047	3.57	3.0	-3.0	-116996.9	-32.5
39097	3.57	3.0	-3.0	-117146.6	-32.5
39147	3.57	3.0	-3.0	-117296.4	-32.6
39197	3.57	3.0	-3.0	-117446.2	-32.6
39247	3.57	3.0	-3.0	-117595.9	-32.7
39297	3.57	3.0	-3.0	-117745.7	-32.7
39347	3.57	3.0	-3.0	-117895.5	-32.7
39397	3.57	3.0	-3.0	-118045.3	-32.8
39447	3.57	3.0	-3.0	-118195.1	-32.8
39497	3.57	3.0	-3.0	-118344.9	-32.9
39547	3.57	3.0	-3.0	-118494.6	-32.9
39597	3.57	3.0	-3.0	-118644.4	-33.0
39647	3.57	3.0	-3.0	-118794.2	-33.0
39697	3.57	3.0	-3.0	-118943.9	-33.0
39747	3.57	3.0	-3.0	-119093.7	-33.1
39797	3.57	3.0	-3.0	-119243.5	-33.1
39847	3.57	3.0	-3.0	-119393.2	-33.2
39897	3.57	3.0	-3.0	-119543.0	-33.2
39947	3.57	3.0	-3.0	-119692.8	-33.2
39997	3.57	3.0	-3.0	-119842.5	-33.3
40047	3.57	3.0	-3.0	-119992.3	-33.3
40097	3.57	3.0	-3.0	-120142.1	-33.4
40147	3.57	3.0	-3.0	-120291.8	-33.4
40197	3.57	3.0	-3.0	-120441.6	-33.5
40247	3.57	3.0	-3.0	-120591.4	-33.5
40297	3.56	3.0	-3.0	-120741.2	-33.5
40347	3.57	3.0	-3.0	-120891.0	-33.6
40397	3.57	3.0	-3.0	-121040.8	-33.6
40447	3.57	3.0	-3.0	-121190.6	-33.7
40497	3.56	3.0	-3.0	-121340.4	-33.7
40547	3.56	3.0	-3.0	-121490.2	-33.7
40597	3.56	3.0	-3.0	-121640.0	-33.8
40647	3.56	3.0	-3.0	-121789.7	-33.8
40697	3.56	3.0	-3.0	-121939.5	-33.9
40747	3.56	3.0	-3.0	-122089.3	-33.9
40797	3.56	3.0	-3.0	-122239.0	-34.0
40847	3.56	3.0	-3.0	-122388.8	-34.0
40897	3.56	3.0	-3.0	-122538.6	-34.0
40947	3.56	3.0	-3.0	-122688.5	-34.1
40997	3.56	3.0	-3.0	-122838.2	-34.1
41047	3.56	3.0	-3.0	-122988.0	-34.2
41097	3.56	3.0	-3.0	-123137.9	-34.2
41147	3.56	3.0	-3.0	-123287.7	-34.2
41197	3.56	3.0	-3.0	-123437.5	-34.3
41247	3.56	3.0	-3.0	-123587.3	-34.3
41297	3.56	3.0	-3.0	-123737.1	-34.4
41347	3.56	3.0	-3.0	-123886.9	-34.4
41397	3.55	3.0	-3.0	-124036.7	-34.5
41447	3.56	3.0	-3.0	-124186.5	-34.5
41497	3.56	3.0	-3.0	-124336.3	-34.5
41547	3.55	3.0	-3.0	-124486.1	-34.6
41597	3.56	3.0	-3.0	-124635.9	-34.6
41647	3.55	3.0	-3.0	-124785.8	-34.7
41697	3.55	3.0	-3.0	-124935.5	-34.7
41747	3.55	3.0	-3.0	-125085.3	-34.7
41797	3.55	3.0	-3.0	-125235.1	-34.8
41847	3.55	3.0	-3.0	-125384.9	-34.8
41897	3.55	3.0	-3.0	-125534.7	-34.9
41947	3.55	3.0	-3.0	-125684.5	-34.9
41997	3.55	3.0	-3.0	-125834.2	-35.0
42047	3.55	3.0	-3.0	-125984.0	-35.0
42097	3.55	3.0	-3.0	-126133.7	-35.0
42147	3.55	3.0	-3.0	-126283.5	-35.1
42197	3.55	3.0	-3.0	-126433.3	-35.1
42247	3.55	3.0	-3.0	-126583.0	-35.2
42297	3.55	3.0	-3.0	-126732.8	-35.2
42347	3.55	3.0	-3.0	-126882.6	-35.2
42397	3.55	3.0	-3.0	-127032.4	-35.3
42447	3.55	3.0	-3.0	-127182.1	-35.3
42497	3.55	3.0	-3.0	-127331.9	-35.4
42547	3.55	3.0	-3.0	-127481.6	-35.4
42597	3.55	3.0	-3.0	-127631.4	-35.5
42647	3.55	3.0	-3.0	-127781.2	-35.5
42697	3.55	3.0	-3.0	-127931.0	-35.5
42747	3.54	3.0	-3.0	-128080.8	-35.6
42797	3.55	3.0	-3.0	-128230.5	-35.6
42847	3.54	3.0	-3.0	-128380.3	-35.7
42897	3.54	3.0	-3.0	-128530.1	-35.7
42947	3.54	3.0	-3.0	-128679.9	-35.7
42997	3.54	3.0	-3.0	-128829.7	-35.8
43047	3.54	3.0	-3.0	-128979.4	-35.8
43097	3.54	3.0	-3.0	-129129.2	-35.9
43147	3.54	3.0	-3.0	-129279.0	-35.9
43197	3.54	3.0	-3.0	-129428.8	-36.0
43247	3.54	3.0	-3.0	-129578.6	-36.0
43297	3.54	3.0	-3.0	-129728.4	-36.0
43347	3.54	3.0	-3.0	-129878.1	-36.1
43397	3.54	3.0	-3.0	-130027.9	-36.1
43447	3.54	3.0	-3.0	-130177.7	-36.2
43497	3.53	3.0	-3.0	-130327.5	-36.2
43547	3.54	3.0	-3.0	-130477.3	-36.2
43597	3.54	3.0	-3.0	-130627.0	-36.3
43647	3.53	3.0	-3.0	-130776.8	-36.3
43697	3.54	3.0	-3.0	-130926.6	-36.4
43747	3.53	3.0	-3.0	-131076.4	-36.4
43797	3.53	3.0	-3.0	-131226.2	-36.5
43847	3.53	3.0	-3.0	-131376.0	-36.5
43897	3.53	3.0	-3.0	-131525.8	-36.5
43947	3.53	3.0	-3.0	-131675.6	-36.6
43997	3.53	3.0	-3.0	-131825.4	-36.6
44047	3.53	3.0	-3.0	-131975.1	-36.7
44097	3.53	3.0	-3.0	-132124.9	-36.7
44147	3.52	3.0	-3.0	-132274.7	-36.7
44197	3.52	3.0	-3.0	-132424.5	-36.8
44247	3.52	3.0	-3.0	-132574.2	-36.8
44297	3.52	3.0	-3.0	-132724.0	-36.9
44347	3.52	3.0	-3.0	-132873.8	-36.9
44397	3.52	3.0	-3.0	-133023.6	-37.0
44447	3.52	3.0	-3.0	-133173.4	-37.0
44497	3.53	3.0	-3.0	-133323.2	-37.0
44547	3.53	3.0	-3.0	-133472.9	-37.1
44597	3.53	3.0	-3.0	-133622.7	-37.1
44647	3.52	3.0	-3.0	-133772.5	-37.2
44697	3.52	3.0	-3.0	-133922.3	-37.2
44747	3.52	3.0	-3.0	-134072.0	-37.2
44797	3.52	3.0	-3.0	-134221.8	-37.3
44847	3.52	3.0	-3.0	-134371.6	-37.3
44897	3.52	3.0	-3.0	-134521.4	-37.4
44947	3.52	3.0	-3.0	-134671.2	-37.4
44997	3.52	3.0	-3.0	-134821.0	-37.5
45047	3.52	3.0	-3.0	-134970.8	-37.5
45097	3.52	3.0	-3.0	-135120.6	-37.5
45147	3.52	3.0	-3.0	-135270.4	-37.6
45197	3.52	3.0	-3.0	-135420.2	-37.6
45247	3.52	3.0	-3.0	-135570.0	-37.7
45297	3.52	3.0	-3.0	-135719.8	-37.7
45347	3.52	3.0	-3.0	-135869.6	-37.7
45397	3.51	3.0	-3.0	-136019.4	-37.8
45447	3.51	3.0	-3.0	-136169.2	-37.8
45497	3.51	3.0	-3.0	-136319.0	-37.9
45547	3.51	3.0	-3.0	-136468.8	-37.9
45597	3.51	3.0	-3.0	-136618.6	-37.9
45647	3.51	3.0	-3.0	-136768.4	-38.0
45697	3.51	3.0	-3.0	-136918.2	-38.0
45747	3.51	3.0	-3.0	-137068.0	-38.1
45797	3.51	3.0	-3.0	-137217.8	-38.1
45847	3.51	3.0	-3.0	-137367.6	-38.2
45897	3.51	3.0	-3.0	-137517.4	-38.2
45947	3.51	3.0	-3.0	-137667.2	-38.2
45997	3.51	3.0	-3.0	-137816.9	-38.3
46047	3.51	3.0	-3.0	-137966.7	-38.3
46097	3.51	3.0	-3.0	-138116.5	-38.4
46147	3.51	3.0	-3.0	-138266.3	-38.4
46197	3.51	3.0	-3.0	-138416.1	-38.4
46247	3.5	3.0	-3.0	-138565.9	-38.5
46297	3.5	3.0	-3.0	-138715.6	-38.5
46347	3.5	3.0	-3.0	-138865.3	-38.6
46397	3.5	3.0	-3.0	-139015.1	-38.6
46447	3.5	3.0	-3.0	-139164.9	-38.7
46497	3.5	3.0	-3.0	-139314.6	-38.7
46547	3.5	3.0	-3.0	-139464.4	-38.7
46597	3.5	3.0	-3.0	-139614.1	-38.8
46647	3.5	3.0	-3.0	-139763.9	-38.8
46697	3.49	3.0	-3.0	-139913.7	-38.9
46747	3.5	3.0	-3.0	-140063.5	-38.9
46797	3.5	3.0	-3.0	-140213.3	-38.9
46847	3.5	3.0	-3.0	-140363.1	-39.0
46897	3.5	3.0	-3.0	-140512.8	-39.0
46947	3.49	3.0	-3.0	-140662.7	-39.1
46997	3.5	3.0	-3.0	-140812.5	-39.1
47047	3.5	3.0	-3.0	-140962.3	-39.2
47097	3.5	3.0	-3.0	-141112.1	-39.2
47147	3.49	3.0	-3.0	-141261.9	-39.2
47197	3.5	3.0	-3.0	-141411.7	-39.3
47247	3.49	3.0	-3.0	-141561.5	-39.3
47297	3.49	3.0	-3.0	-141711.3	-39.4
47347	3.49	3.0	-3.0	-141861.1	-39.4
47397	3.49	3.0	-3.0	-142010.9	-39.4
47447	3.49	3.0	-3.0	-142160.7	-39.5
47497	3.49	3.0	-3.0	-142310.5	-39.5
47547	3.49	3.0	-3.0	-142460.2	-39.6
47597	3.49	3.0	-3.0	-142610.0	-39.6
47647	3.48	3.0	-3.0	-142759.8	-39.7
47697	3.48	3.0	-3.0	-142909.6	-39.7
47747	3.48	3.0	-3.0	-143059.3	-39.7
47797	3.48	3.0	-3.0	-143209.1	-39.8
47847	3.48	3.0	-3.0	-143358.9	-39.8
47897	3.48	3.0	-3.0	-143508.7	-39.9
47947	3.48	3.0	-3.0	-143658.5	-39.9
47997	3.48	3.0	-3.0	-143808.4	-39.9
48047	3.48	3.0	-3.0	-143958.1	-40.0
48097	3.48	3.0	-3.0	-144107.9	-40.0
48147	3.48	3.0	-3.0	-144257.7	-40.1
48197	3.48	3.0	-3.0	-144407.5	-40.1
48247	3.47	3.0	-3.0	-144557.3	-40.2
48297	3.47	3.0	-3.0	-144707.1	-40.2
48347	3.47	3.0	-3.0	-144856.8	-40.2
48397	3.47	3.0	-3.0	-145006.6	-40.3
48447	3.47	3.0	-3.0	-145156.4	-40.3
48497	3.47	3.0	-3.0	-145306.2	-40.4
48547	3.47	3.0	-3.0	-145456.0	-40.4
48597	3.47	3.0	-3.0	-145605.8	-40.4
48647	3.47	3.0	-3.0	-145755.6	-40.5
48697	3.46	3.0	-3.0	-145905.4	-40.5
48747	3.46	3.0	-3.0	-146055.2	-40.6
48797	3.47	3.0	-3.0	-146205.0	-40.6
48847	3.46	3.0	-3.0	-146354.7	-40.7
48897	3.46	3.0	-3.0	-146504.5	-40.7
48947	3.46	3.0	-3.0	-146654.3	-40.7
48997	3.46	3.0	-3.0	-146804.1	-40.8
49047	3.46	3.0	-3.0	-146953.8	-40.8
49097	3.46	3.0	-3.0	-147103.6	-40.9
49147	3.46	3.0	-3.0	-147253.4	-40.9
49197	3.45	3.0	-3.0	-147403.3	-40.9
49247	3.45	3.0	-3.0	-147553.1	-41.0
49297	3.45	3.0	-3.0	-147703.0	-41.0
49347	3.45	3.0	-3.0	-147852.8	-41.1
49397	3.45	3.0	-3.0	-148002.5	-41.1
49447	3.45	3.0	-3.0	-148152.3	-41.2
49497	3.45	3.0	-3.0	-148302.1	-41.2
49547	3.45	3.0	-3.0	-148451.8	-41.2
49597	3.45	3.0	-3.0	-148601.7	-41.3
49647	3.44	3.0	-3.0	-148751.5	-41.3
49697	3.44	3.0	-3.0	-148901.3	-41.4
49747	3.44	3.0	-3.0	-149051.2	-41.4
49797	3.44	3.0	-3.0	-149201.0	-41.4
49847	3.45	3.0	-3.0	-149350.8	-41.5
49897	3.44	3.0	-3.0	-149500.6	-41.5
49947	3.44	3.0	-3.0	-149650.4	-41.6
49997	3.44	3.0	-3.0	-149800.1	-41.6
50047	3.44	3.0	-3.0	-149949.9	-41.7
50097	3.44	3.0	-3.0	-150099.7	-41.7
50147	3.44	3.0	-3.0	-150249.5	-41.7
50197	3.43	3.0	-3.0	-150399.3	-41.8
50247	3.43	3.0	-3.0	-150549.1	-41.8
50297	3.43	3.0	-3.0	-150698.9	-41.9
50347	3.43	3.0	-3.0	-150848.7	-41.9
50397	3.43	3.0	-3.0	-150998.5	-41.9
50447	3.42	3.0	-3.0	-151148.3	-42.0
50497	3.43	3.0	-3.0	-151298.1	-42.0
50547	3.43	3.0	-3.0	-151447.9	-42.1
50597	3.42	3.0	-3.0	-151597.8	-42.1
50647	3.43	3.0	-3.0	-151747.5	-42.2
50697	3.42	3.0	-3.0	-151897.3	-42.2
50747	3.43	3.0	-3.0	-152047.1	-42.2
50797	3.42	3.0	-3.0	-152196.9	-42.3
50847	3.43	3.0	-3.0	-152346.7	-42.3
50897	3.42	3.0	-3.0	-152496.5	-42.4
50947	3.42	3.0	-3.0	-152646.3	-42.4
50997	3.42	3.0	-3.0	-152796.1	-42.4
51047	3.42	3.0	-3.0	-152945.9	-42.5
51097	3.42	3.0	-3.0	-153095.7	-42.5
51147	3.42	3.0	-3.0	-153245.5	-42.6
51197	3.41	3.0	-3.0	-153395.3	-42.6
51247	3.42	3.0	-3.0	-153545.1	-42.7
51297	3.41	3.0	-3.0	-153694.9	-42.7
51347	3.41	3.0	-3.0	-153844.7	-42.7
51397	3.42	3.0	-3.0	-153994.5	-42.8
51447	3.42	3.0	-3.0	-154144.3	-42.8
51497	3.42	3.0	-3.0	-154294.1	-42.9
51547	3.42	3.0	-3.0	-154443.9	-42.9
51597	3.41	3.0	-3.0	-154593.7	-42.9
51647	3.41	3.0	-3.0	-154743.5	-43.0
51697	3.41	3.0	-3.0	-154893.3	-43.0
51747	3.41	3.0	-3.0	-155043.1	-43.1
51797	3.41	3.0	-3.0	-155192.9	-43.1
51847	3.41	3.0	-3.0	-155342.7	-43.2
51897	3.41	3.0	-3.0	-155492.5	-43.2
51947	3.41	3.0	-3.0	-155642.3	-43.2
51997	3.41	3.0	-3.0	-155792.1	-43.3
52047	3.41	3.0	-3.0	-155941.9	-43.3
52097	3.41	3.0	-3.0	-156091.7	-43.4
52147	3.41	3.0	-3.0	-156241.5	-43.4
52197	3.41	3.0	-3.0	-156391.3	-43.4
52247	3.41	3.0	-3.0	-156541.1	-43.5
52297	3.41	3.0	-3.0	-156690.9	-43.5
52347	3.41	3.0	-3.0	-156840.8	-43.6
52397	3.41	3.0	-3.0	-156990.6	-43.6
52447	3.4	3.0	-3.0	-157140.3	-43.7
52497	3.4	3.0	-3.0	-157290.2	-43.7
52547	3.41	3.0	-3.0	-157440.0	-43.7
52597	3.41	3.0	-3.0	-157589.8	-43.8
52647	3.4	3.0	-3.0	-157739.6	-43.8
52697	3.4	3.0	-3.0	-157889.4	-43.9
52747	3.41	3.0	-3.0	-158039.2	-43.9
52797	3.41	3.0	-3.0	-158189.0	-43.9
52847	3.4	3.0	-3.0	-158338.8	-44.0
52897	3.4	3.0	-3.0	-158488.7	-44.0
52947	3.4	3.0	-3.0	-158638.5	-44.1
52997	3.4	3.0	-3.0	-158788.3	-44.1
53047	3.4	3.0	-3.0	-158938.1	-44.1
53097	3.4	3.0	-3.0	-159087.9	-44.2
53147	3.4	3.0	-3.0	-159237.7	-44.2
53197	3.4	3.0	-3.0	-159387.5	-44.3
53247	3.4	3.0	-3.0	-159537.3	-44.3
53297	3.4	3.0	-3.0	-159687.1	-44.4
53347	3.4	3.0	-3.0	-159836.9	-44.4
53397	3.39	3.0	-3.0	-159986.7	-44.4
53447	3.39	3.0	-3.0	-160136.6	-44.5
53497	3.39	3.0	-3.0	-160286.4	-44.5
53547	3.39	3.0	-3.0	-160436.2	-44.6
53597	3.39	3.0	-3.0	-160586.0	-44.6
53647	3.4	3.0	-3.0	-160735.8	-44.6
53697	3.39	3.0	-3.0	-160885.6	-44.7
53747	3.39	3.0	-3.0	-161035.4	-44.7
53797	3.4	3.0	-3.0	-161185.2	-44.8
53847	3.39	3.0	-3.0	-161335.0	-44.8
53897	3.39	3.0	-3.0	-161484.8	-44.9
53947	3.39	3.0	-3.0	-161634.6	-44.9
53997	3.39	3.0	-3.0	-161784.4	-44.9
54047	3.39	3.0	-3.0	-161934.2	-45.0
54097	3.39	3.0	-3.0	-162084.0	-45.0
54147	3.39	3.0	-3.0	-162233.8	-45.1
54197	3.38	3.0	-3.0	-162383.6	-45.1
54247	3.39	3.0	-3.0	-162533.4	-45.1
54297	3.39	3.0	-3.0	-162683.2	-45.2
54347	3.38	3.0	-3.0	-162833.0	-45.2
54397	3.38	3.0	-3.0	-162982.8	-45.3
54447	3.38	3.0	-3.0	-163132.6	-45.3
54497	3.38	3.0	-3.0	-163282.3	-45.4
54547	3.38	3.0	-3.0	-163432.1	-45.4
54597	3.38	3.0	-3.0	-163581.9	-45.4
54647	3.38	3.0	-3.0	-163731.8	-45.5
54697	3.38	3.0	-3.0	-163881.6	-45.5
54747	3.38	3.0	-3.0	-164031.4	-45.6
54797	3.38	3.0	-3.0	-164181.1	-45.6
54847	3.38	3.0	-3.0	-164330.9	-45.6
54897	3.37	3.0	-3.0	-164480.7	-45.7
54947	3.38	3.0	-3.0	-164630.4	-45.7
54997	3.38	3.0	-3.0	-164780.2	-45.8
55047	3.38	3.0	-3.0	-164930.1	-45.8
55097	3.37	3.0	-3.0	-165079.8	-45.9
55147	3.37	3.0	-3.0	-165229.6	-45.9
55197	3.37	3.0	-3.0	-165379.4	-45.9
55247	3.37	3.0	-3.0	-165529.2	-46.0
55297	3.37	3.0	-3.0	-165679.0	-46.0
55347	3.37	3.0	-3.0	-165828.8	-46.1
55397	3.37	3.0	-3.0	-165978.6	-46.1
55447	3.37	3.0	-3.0	-166128.4	-46.1
55497	3.37	3.0	-3.0	-166278.2	-46.2
55547	3.36	3.0	-3.0	-166428.0	-46.2
55597	3.35	3.0	-3.0	-166577.8	-46.3
55647	3.35	3.0	-3.0	-166727.7	-46.3
55697	3.35	3.0	-3.0	-166877.5	-46.4
55747	3.34	3.0	-3.0	-167027.3	-46.4
55797	3.34	3.0	-3.0	-167177.1	-46.4
55847	3.34	3.0	-3.0	-167326.9	-46.5
55897	3.33	3.0	-3.0	-167476.7	-46.5
55947	3.33	3.0	-3.0	-167626.5	-46.6
55997	3.32	3.0	-3.0	-167776.3	-46.6
56047	3.32	3.0	-3.0	-167926.1	-46.6
56097	3.32	3.0	-3.0	-168075.9	-46.7
56147	3.31	3.0	-3.0	-168225.7	-46.7
56197	3.3	3.0	-3.0	-168375.5	-46.8
56247	3.3	3.0	-3.0	-168525.2	-46.8
56297	3.3	3.0	-3.0	-168675.0	-46.9
56347	3.3	3.0	-3.0	-168824.8	-46.9
56397	3.29	3.0	-3.0	-168974.7	-46.9
56447	3.29	3.0	-3.0	-169124.4	-47.0
56497	3.28	3.0	-3.0	-169274.2	-47.0
56547	3.27	3.0	-3.0	-169424.0	-47.1
56597	3.26	3.0	-3.0	-169573.8	-47.1
56647	3.26	3.0	-3.0	-169723.6	-47.1
56697	3.26	3.0	-3.0	-169873.4	-47.2
56747	3.25	3.0	-3.0	-170023.2	-47.2
56797	3.25	3.0	-3.0	-170173.0	-47.3
56847	3.24	3.0	-3.0	-170322.8	-47.3
56897	3.23	3.0	-3.0	-170472.5	-47.4
56947	3.23	3.0	-3.0	-170622.3	-47.4
56997	3.23	3.0	-3.0	-170772.1	-47.4
57047	3.22	3.0	-3.0	-170921.9	-47.5
57097	3.21	3.0	-3.0	-171071.8	-47.5
57147	3.2	3.0	-3.0	-171221.6	-47.6
57197	3.2	3.0	-3.0	-171371.4	-47.6
57247	3.2	3.0	-3.0	-171521.2	-47.6
57297	3.2	3.0	-3.0	-171671.0	-47.7
57347	3.18	3.0	-3.0	-171820.8	-47.7
57397	3.17	3.0	-3.0	-171970.7	-47.8
57447	3.16	3.0	-3.0	-172120.5	-47.8
57497	3.15	3.0	-3.0	-172270.3	-47.9
57547	3.15	3.0	-3.0	-172420.1	-47.9
57597	3.14	3.0	-3.0	-172569.9	-47.9
57647	3.13	3.0	-3.0	-172719.7	-48.0
57697	3.13	3.0	-3.0	-172869.4	-48.0
57747	3.12	3.0	-3.0	-173019.2	-48.1
57797	3.11	3.0	-3.0	-173169.0	-48.1
57847	3.1	3.0	-3.0	-173318.8	-48.1
57897	3.09	3.0	-3.0	-173468.7	-48.2
57947	3.07	3.0	-3.0	-173618.5	-48.2
57997	3.06	3.0	-3.0	-173768.3	-48.3
58047	3.06	3.0	-3.0	-173918.1	-48.3
58097	3.04	3.0	-3.0	-174067.9	-48.4
58147	3.03	3.0	-3.0	-174217.7	-48.4
58197	3.02	3.0	-3.0	-174367.5	-48.4
58247	3	3.0	-3.0	-174517.3	-48.5
58297	2.99	3.0	-3.0	-174667.1	-48.5
58347	2.98	3.0	-3.0	-174816.9	-48.6
58397	2.96	3.0	-3.0	-174966.7	-48.6
58447	2.95	3.0	-3.0	-175116.5	-48.6
58497	2.94	3.0	-3.0	-175266.3	-48.7
58547	2.91	3.0	-3.0	-175416.0	-48.7
58597	2.89	3.0	-3.0	-175565.8	-48.8
58647	2.87	3.0	-3.0	-175715.6	-48.8
58697	2.84	3.0	-3.0	-175865.5	-48.9
58747	2.8	3.0	-3.0	-176015.3	-48.9
58797	2.82	0.0	0.0	-176015.3	-48.9
58847	2.83	0.0	0.0	-176015.3	-48.9
58897	2.83	0.0	0.0	-176015.3	-48.9
58947	2.83	0.0	0.0	-176015.3	-48.9
58997	2.84	0.0	0.0	-176015.3	-48.9
59047	2.85	0.0	0.0	-176015.3	-48.9
59097	2.85	0.0	0.0	-176015.3	-48.9
59147	2.85	0.0	0.0	-176015.3	-48.9
59197	2.85	0.0	0.0	-176015.3	-48.9
59247	2.85	0.0	0.0	-176015.3	-48.9
59297	2.85	0.0	0.0	-176015.3	-48.9
59347	2.86	0.0	0.0	-176015.3	-48.9
59397	2.85	0.0	0.0	-176015.3	-48.9
59447	2.86	0.0	0.0	-176015.3	-48.9
59497	2.86	0.0	0.0	-176015.3	-48.9
59547	2.86	0.0	0.0	-176015.3	-48.9
59597	2.87	0.0	0.0	-176015.3	-48.9
59647	2.87	0.0	0.0	-176015.3	-48.9
59697	2.87	0.0	0.0	-176015.3	-48.9
59747	2.87	0.0	0.0	-176015.3	-48.9
59797	2.87	0.0	0.0	-176015.3	-48.9
59847	2.88	0.0	0.0	-176015.3	-48.9
59897	2.88	0.0	0.0	-176015.3	-48.9
59947	2.88	0.0	0.0	-176015.3	-48.9
59997	2.88	0.0	0.0	-176015.3	-48.9
60047	2.88	0.0	0.0	-176015.3	-48.9
60097	2.88	0.0	0.0	-176015.3	-48.9
60147	2.89	0.0	0.0	-176015.3	-48.9
60197	2.89	0.0	0.0	-176015.3	-48.9
60247	2.89	0.0	0.0	-176015.3	-48.9
60297	2.89	0.0	0.0	-176015.3	-48.9
60347	2.89	0.0	0.0	-176015.3	-48.9
60397	2.89	0.0	0.0	-176015.3	-48.9
60447	2.89	0.0	0.0	-176015.3	-48.9
60497	2.89	0.0	0.0	-176015.3	-48.9
60547	2.89	0.0	0.0	-176015.3	-48.9
60597	2.9	0.0	0.0	-176015.3	-48.9
60647	2.9	0.0	0.0	-176015.3	-48.9
60697	2.9	0.0	0.0	-176015.3	-48.9
60747	2.9	0.0	0.0	-176015.3	-48.9
60797	2.9	0.0	0.0	-176015.3	-48.9
60847	2.9	0.0	0.0	-176015.3	-48.9
60897	2.9	0.0	0.0	-176015.3	-48.9
60947	2.9	0.0	0.0	-176015.3	-48.9
60997	2.91	0.0	0.0	-176015.3	-48.9
47 Ah FoMoCo Discharge Test
3 A constant discharge
time (seconds)
Vcell
Cell Ah (discharge)