## Decimated
	QTY0 Cycles			correlated X / (to QTY0)		QTY5281
time(s)	Volts	amps	% SoC		time(s)	Volts	amps
99	4.16	0.319	100	106.4	99	4.19	0.318
199	4.16	0.319		213.8	199	4.19	0.316
299	4.16	0.319		321.3	299	4.19	0.318
399	4.16	0.319		428.7	399	4.18	0.317
499	4.15	0.319		536.2	499	4.18	0.318
599	4.15	0.319		643.6	599	4.18	0.316
699	4.15	0.319		751.1	699	4.17	0.317
799	4.15	0.318		858.5	799	4.18	0.317
899	4.14	0.317		965.9	899	4.17	0.319
999	4.14	0.317		1073.4	999	4.17	0.316
1099	4.14	0.319		1180.8	1099	4.17	0.318
1199	4.14	0.32		1288.3	1199	4.16	0.319
1299	4.14	0.32		1395.7	1299	4.16	0.319
1399	4.14	0.32		1503.2	1399	4.16	0.318
1499	4.14	0.32		1610.6	1499	4.16	0.319
1599	4.13	0.32		1718.1	1599	4.16	0.318
1699	4.13	0.319		1825.5	1699	4.15	0.319
1799	4.13	0.32		1933.0	1799	4.15	0.319
1899	4.12	0.32		2040.4	1899	4.15	0.317
1999	4.12	0.319		2147.9	1999	4.14	0.319
2099	4.12	0.32		2255.3	2099	4.15	0.319
2199	4.12	0.319		2362.8	2199	4.14	0.316
2299	4.12	0.319		2470.2	2299	4.14	0.317
2399	4.11	0.319	95	2577.7	2399	4.14	0.318
2499	4.11	0.319		2685.1	2499	4.14	0.317
2599	4.11	0.319		2792.5	2599	4.14	0.317
2699	4.11	0.319		2900.0	2699	4.14	0.318
2799	4.11	0.319		3007.4	2799	4.13	0.318
2899	4.11	0.319		3114.9	2899	4.13	0.316
2999	4.11	0.319		3222.3	2999	4.12	0.317
3099	4.11	0.318		3329.8	3099	4.12	0.317
3199	4.1	0.318		3437.2	3199	4.12	0.316
3299	4.1	0.319		3544.7	3299	4.12	0.317
3399	4.1	0.319		3652.1	3399	4.12	0.316
3499	4.1	0.318		3759.6	3499	4.12	0.317
3599	4.09	0.32		3867.0	3599	4.11	0.317
3699	4.09	0.319		3974.5	3699	4.11	0.316
3799	4.09	0.319		4081.9	3799	4.11	0.316
3899	4.08	0.319		4189.4	3899	4.11	0.317
3999	4.09	0.318		4296.8	3999	4.11	0.316
4099	4.08	0.318		4404.3	4099	4.1	0.316
4199	4.08	0.319		4511.7	4199	4.1	0.316
4299	4.08	0.317		4619.1	4299	4.1	0.318
4399	4.08	0.319		4726.6	4399	4.1	0.318
4499	4.08	0.319		4834.0	4499	4.09	0.318
4599	4.08	0.318		4941.5	4599	4.09	0.316
4699	4.07	0.319		5048.9	4699	4.09	0.316
4799	4.07	0.319		5156.4	4799	4.08	0.316
4899	4.07	0.319		5263.8	4899	4.08	0.318
4999	4.06	0.319		5371.3	4999	4.08	0.316
5099	4.06	0.318		5478.7	5099	4.08	0.317
5199	4.06	0.318		5586.2	5199	4.08	0.316
5299	4.06	0.319		5693.6	5299	4.08	0.317
5399	4.06	0.319		5801.1	5399	4.07	0.317
5499	4.05	0.318		5908.5	5499	4.07	0.317
5599	4.06	0.319		6016.0	5599	4.07	0.317
5699	4.06	0.319		6123.4	5699	4.07	0.316
5799	4.05	0.319	90	6230.8	5799	4.06	0.317
5899	4.05	0.319		6338.3	5899	4.06	0.317
5999	4.05	0.318		6445.7	5999	4.05	0.316
6099	4.05	0.318		6553.2	6099	4.06	0.317
6199	4.04	0.319		6660.6	6199	4.05	0.318
6299	4.04	0.318		6768.1	6299	4.06	0.317
6399	4.04	0.318		6875.5	6399	4.05	0.317
6499	4.04	0.319		6983.0	6499	4.05	0.317
6599	4.04	0.318		7090.4	6599	4.04	0.316
6699	4.04	0.318		7197.9	6699	4.04	0.316
6799	4.03	0.318		7305.3	6799	4.04	0.317
6899	4.03	0.318		7412.8	6899	4.04	0.317
6999	4.03	0.318		7520.2	6999	4.04	0.316
7099	4.03	0.319		7627.7	7099	4.04	0.316
7199	4.03	0.318		7735.1	7199	4.03	0.316
7299	4.02	0.318		7842.6	7299	4.03	0.317
7399	4.02	0.317		7950.0	7399	4.03	0.316
7499	4.02	0.319		8057.4	7499	4.02	0.316
7599	4.02	0.318		8164.9	7599	4.02	0.317
7699	4.02	0.318		8272.3	7699	4.02	0.317
7799	4.02	0.318		8379.8	7799	4.02	0.316
7899	4.02	0.319		8487.2	7899	4.01	0.317
7999	4.02	0.318		8594.7	7999	4.02	0.316
8099	4.01	0.318		8702.1	8099	4.02	0.318
8199	4.01	0.318		8809.6	8199	4.01	0.317
8299	4.01	0.318		8917.0	8299	4.01	0.316
8399	4	0.318		9024.5	8399	4.01	0.316
8499	4.01	0.318		9131.9	8499	4	0.317
8599	4	0.319	85	9239.4	8599	4	0.317
8699	4	0.318		9346.8	8699	4	0.317
8799	4	0.319		9454.3	8799	4	0.316
8899	3.99	0.317		9561.7	8899	4	0.317
8999	4	0.317		9669.2	8999	3.99	0.317
9099	3.99	0.318		9776.6	9099	3.99	0.317
9199	3.99	0.318		9884.0	9199	3.99	0.316
9299	3.99	0.318		9991.5	9299	3.99	0.316
9399	3.99	0.318		10098.9	9399	3.99	0.316
9499	3.99	0.318		10206.4	9499	3.99	0.316
9599	3.98	0.319		10313.8	9599	3.99	0.316
9699	3.99	0.318		10421.3	9699	3.98	0.316
9799	3.98	0.319		10528.7	9799	3.98	0.316
9899	3.99	0.317		10636.2	9899	3.98	0.317
9999	3.98	0.317		10743.6	9999	3.98	0.316
10099	3.98	0.318		10851.1	10099	3.97	0.317
10199	3.98	0.317		10958.5	10199	3.98	0.316
10299	3.97	0.319		11066.0	10299	3.97	0.316
10399	3.97	0.318		11173.4	10399	3.97	0.316
10499	3.97	0.319		11280.9	10499	3.96	0.317
10599	3.96	0.319		11388.3	10599	3.96	0.316
10699	3.97	0.318		11495.7	10699	3.96	0.316
10799	3.97	0.318		11603.2	10799	3.95	0.316
10899	3.96	0.318		11710.6	10899	3.96	0.317
10999	3.96	0.318		11818.1	10999	3.96	0.317
11099	3.96	0.318		11925.5	11099	3.96	0.316
11199	3.96	0.318		12033.0	11199	3.95	0.316
11299	3.95	0.317		12140.4	11299	3.95	0.316
11399	3.96	0.318		12247.9	11399	3.95	0.317
11499	3.95	0.318		12355.3	11499	3.95	0.316
11599	3.95	0.318		12462.8	11599	3.95	0.317
11699	3.95	0.317		12570.2	11699	3.94	0.317
11799	3.95	0.318		12677.7	11799	3.95	0.316
11899	3.94	0.318	80	12785.1	11899	3.95	0.317
11999	3.94	0.318		12892.6	11999	3.94	0.318
12099	3.94	0.318		13000.0	12099	3.94	0.317
12199	3.94	0.319		13107.5	12199	3.94	0.318
12299	3.94	0.317		13214.9	12299	3.94	0.317
12399	3.94	0.318		13322.3	12399	3.94	0.317
12499	3.93	0.318		13429.8	12499	3.93	0.316
12599	3.93	0.318		13537.2	12599	3.93	0.316
12699	3.93	0.316		13644.7	12699	3.93	0.315
12799	3.92	0.318		13752.1	12799	3.93	0.316
12899	3.93	0.317		13859.6	12899	3.93	0.317
12999	3.92	0.317		13967.0	12999	3.92	0.318
13099	3.91	0.318		14074.5	13099	3.93	0.317
13199	3.91	0.317		14181.9	13199	3.92	0.317
13299	3.91	0.318		14289.4	13299	3.92	0.317
13399	3.91	0.318		14396.8	13399	3.91	0.317
13499	3.9	0.318		14504.3	13499	3.92	0.317
13599	3.91	0.319		14611.7	13599	3.91	0.317
13699	3.9	0.319		14719.2	13699	3.91	0.317
13799	3.9	0.319		14826.6	13799	3.91	0.318
13899	3.9	0.318		14934.1	13899	3.91	0.318
13999	3.9	0.317		15041.5	13999	3.91	0.318
14099	3.89	0.318		15148.9	14099	3.91	0.316
14199	3.89	0.317		15256.4	14199	3.9	0.317
14299	3.89	0.318		15363.8	14299	3.91	0.317
14399	3.89	0.318		15471.3	14399	3.91	0.316
14499	3.88	0.317		15578.7	14499	3.9	0.316
14599	3.88	0.318		15686.2	14599	3.9	0.316
14699	3.88	0.316		15793.6	14699	3.9	0.318
14799	3.88	0.318		15901.1	14799	3.9	0.317
14899	3.88	0.318		16008.5	14899	3.9	0.316
14999	3.87	0.317	75	16116.0	14999	3.89	0.316
15099	3.87	0.318		16223.4	15099	3.89	0.317
15199	3.87	0.318		16330.9	15199	3.89	0.317
15299	3.87	0.317		16438.3	15299	3.89	0.317
15399	3.87	0.317		16545.8	15399	3.89	0.317
15499	3.87	0.318		16653.2	15499	3.88	0.316
15599	3.87	0.318		16760.6	15599	3.88	0.316
15699	3.87	0.317		16868.1	15699	3.88	0.316
15799	3.85	0.318		16975.5	15799	3.88	0.317
15899	3.86	0.318		17083.0	15899	3.88	0.316
15999	3.85	0.316		17190.4	15999	3.88	0.317
16099	3.86	0.318		17297.9	16099	3.88	0.316
16199	3.86	0.318		17405.3	16199	3.87	0.316
16299	3.85	0.319		17512.8	16299	3.87	0.317
16399	3.86	0.318		17620.2	16399	3.87	0.317
16499	3.85	0.318		17727.7	16499	3.87	0.318
16599	3.85	0.318		17835.1	16599	3.87	0.318
16699	3.85	0.318		17942.6	16699	3.87	0.318
16799	3.85	0.318		18050.0	16799	3.86	0.317
16899	3.85	0.318		18157.5	16899	3.86	0.316
16999	3.85	0.318		18264.9	16999	3.86	0.318
17099	3.85	0.318		18372.4	17099	3.86	0.316
17199	3.84	0.318		18479.8	17199	3.85	0.316
17299	3.84	0.319		18587.2	17299	3.85	0.316
17399	3.84	0.318		18694.7	17399	3.86	0.317
17499	3.84	0.317		18802.1	17499	3.86	0.316
17599	3.84	0.319		18909.6	17599	3.85	0.317
17699	3.84	0.317		19017.0	17699	3.85	0.317
17799	3.83	0.316	70	19124.5	17799	3.85	0.316
17899	3.83	0.317		19231.9	17899	3.85	0.316
17999	3.83	0.318		19339.4	17999	3.85	0.317
18099	3.83	0.317		19446.8	18099	3.85	0.316
18199	3.83	0.319		19554.3	18199	3.85	0.317
18299	3.83	0.318		19661.7	18299	3.85	0.316
18399	3.83	0.319		19769.2	18399	3.85	0.317
18499	3.83	0.318		19876.6	18499	3.85	0.317
18599	3.83	0.319		19984.1	18599	3.85	0.316
18699	3.83	0.318		20091.5	18699	3.84	0.317
18799	3.82	0.319		20199.0	18799	3.85	0.317
18899	3.82	0.317		20306.4	18899	3.84	0.317
18999	3.82	0.317		20413.8	18999	3.83	0.316
19099	3.82	0.318		20521.3	19099	3.83	0.317
19199	3.82	0.318		20628.7	19199	3.83	0.316
19299	3.82	0.317		20736.2	19299	3.83	0.316
19399	3.82	0.317		20843.6	19399	3.83	0.316
19499	3.82	0.318		20951.1	19499	3.83	0.317
19599	3.81	0.319		21058.5	19599	3.83	0.315
19699	3.81	0.317		21166.0	19699	3.83	0.317
19799	3.81	0.318		21273.4	19799	3.83	0.316
19899	3.81	0.317		21380.9	19899	3.82	0.317
19999	3.81	0.318		21488.3	19999	3.82	0.316
20099	3.81	0.319		21595.8	20099	3.82	0.317
20199	3.8	0.318		21703.2	20199	3.82	0.316
20299	3.8	0.318		21810.7	20299	3.82	0.317
20399	3.81	0.318		21918.1	20399	3.82	0.316
20499	3.8	0.318		22025.5	20499	3.82	0.316
20599	3.8	0.317		22133.0	20599	3.82	0.316
20699	3.8	0.318		22240.4	20699	3.81	0.317
20799	3.8	0.319		22347.9	20799	3.81	0.317
20899	3.8	0.318		22455.3	20899	3.81	0.317
20999	3.8	0.317		22562.8	20999	3.82	0.317
21099	3.8	0.318		22670.2	21099	3.81	0.317
21199	3.79	0.318	65	22777.7	21199	3.81	0.316
21299	3.79	0.318		22885.1	21299	3.81	0.317
21399	3.79	0.317		22992.6	21399	3.8	0.316
21499	3.79	0.318		23100.0	21499	3.81	0.317
21599	3.79	0.318		23207.5	21599	3.81	0.316
21699	3.78	0.318		23314.9	21699	3.8	0.318
21799	3.78	0.318		23422.4	21799	3.8	0.316
21899	3.78	0.318		23529.8	21899	3.8	0.317
21999	3.78	0.318		23637.3	21999	3.8	0.316
22099	3.78	0.318		23744.7	22099	3.79	0.316
22199	3.77	0.318		23852.1	22199	3.8	0.316
22299	3.78	0.317		23959.6	22299	3.8	0.317
22399	3.78	0.317		24067.0	22399	3.8	0.317
22499	3.78	0.317		24174.5	22499	3.79	0.316
22599	3.78	0.319		24281.9	22599	3.79	0.317
22699	3.78	0.317		24389.4	22699	3.79	0.316
22799	3.78	0.319		24496.8	22799	3.79	0.316
22899	3.77	0.317		24604.3	22899	3.78	0.317
22999	3.78	0.316		24711.7	22999	3.78	0.317
23099	3.77	0.318		24819.2	23099	3.79	0.316
23199	3.77	0.317		24926.6	23199	3.78	0.317
23299	3.77	0.318		25034.1	23299	3.79	0.316
23399	3.76	0.317		25141.5	23399	3.78	0.317
23499	3.77	0.319		25249.0	23499	3.78	0.317
23599	3.77	0.318		25356.4	23599	3.78	0.318
23699	3.77	0.318		25463.9	23699	3.78	0.317
23799	3.76	0.317	60	25571.3	23799	3.78	0.316
23899	3.77	0.318		25678.7	23899	3.78	0.316
23999	3.76	0.317		25786.2	23999	3.78	0.317
24099	3.76	0.316		25893.6	24099	3.77	0.316
24199	3.77	0.317		26001.1	24199	3.77	0.316
24299	3.76	0.318		26108.5	24299	3.77	0.316
24399	3.76	0.318		26216.0	24399	3.77	0.317
24499	3.76	0.319		26323.4	24499	3.77	0.317
24599	3.76	0.318		26430.9	24599	3.77	0.317
24699	3.76	0.317		26538.3	24699	3.77	0.315
24799	3.76	0.317		26645.8	24799	3.77	0.316
24899	3.75	0.317		26753.2	24899	3.77	0.316
24999	3.75	0.318		26860.7	24999	3.76	0.317
25099	3.76	0.317		26968.1	25099	3.76	0.316
25199	3.75	0.316		27075.6	25199	3.76	0.316
25299	3.75	0.318		27183.0	25299	3.76	0.316
25399	3.75	0.319		27290.4	25399	3.76	0.316
25499	3.75	0.318		27397.9	25499	3.76	0.317
25599	3.75	0.317		27505.3	25599	3.75	0.316
25699	3.75	0.318		27612.8	25699	3.75	0.316
25799	3.75	0.318		27720.2	25799	3.75	0.316
25899	3.74	0.317		27827.7	25899	3.75	0.315
25999	3.74	0.317		27935.1	25999	3.75	0.315
26099	3.74	0.318		28042.6	26099	3.75	0.316
26199	3.74	0.317		28150.0	26199	3.75	0.316
26299	3.74	0.317		28257.5	26299	3.75	0.316
26399	3.74	0.318		28364.9	26399	3.75	0.315
26499	3.74	0.318		28472.4	26499	3.74	0.316
26599	3.74	0.317		28579.8	26599	3.75	0.317
26699	3.74	0.318		28687.3	26699	3.75	0.316
26799	3.74	0.317		28794.7	26799	3.75	0.317
26899	3.73	0.318	55	28902.2	26899	3.74	0.316
26999	3.73	0.318		29009.6	26999	3.74	0.317
27099	3.73	0.317		29117.0	27099	3.74	0.316
27199	3.73	0.317		29224.5	27199	3.73	0.318
27299	3.73	0.318		29331.9	27299	3.74	0.317
27399	3.72	0.317		29439.4	27399	3.74	0.317
27499	3.73	0.316		29546.8	27499	3.73	0.316
27599	3.72	0.318		29654.3	27599	3.73	0.315
27699	3.73	0.317		29761.7	27699	3.73	0.316
27799	3.72	0.317		29869.2	27799	3.73	0.316
27899	3.72	0.319		29976.6	27899	3.73	0.318
27999	3.72	0.318		30084.1	27999	3.73	0.317
28099	3.72	0.317		30191.5	28099	3.73	0.317
28199	3.72	0.319		30299.0	28199	3.72	0.317
28299	3.72	0.317		30406.4	28299	3.72	0.317
28399	3.72	0.318		30513.9	28399	3.72	0.316
28499	3.72	0.317		30621.3	28499	3.72	0.316
28599	3.72	0.316		30728.8	28599	3.72	0.316
28699	3.71	0.318		30836.2	28699	3.72	0.316
28799	3.71	0.318		30943.6	28799	3.72	0.317
28899	3.72	0.319		31051.1	28899	3.72	0.317
28999	3.72	0.317		31158.5	28999	3.72	0.317
29099	3.71	0.319		31266.0	29099	3.71	0.317
29199	3.71	0.319		31373.4	29199	3.72	0.316
29299	3.71	0.315		31480.9	29299	3.71	0.316
29399	3.71	0.316		31588.3	29399	3.71	0.316
29499	3.71	0.317		31695.8	29499	3.72	0.318
29599	3.71	0.318		31803.2	29599	3.71	0.316
29699	3.71	0.318		31910.7	29699	3.71	0.317
29799	3.71	0.318		32018.1	29799	3.71	0.316
29899	3.71	0.318		32125.6	29899	3.71	0.317
29999	3.71	0.319		32233.0	29999	3.71	0.317
30099	3.7	0.318	50	32340.5	30099	3.71	0.317
30199	3.7	0.317		32447.9	30199	3.7	0.316
30299	3.7	0.318		32555.3	30299	3.7	0.317
30399	3.7	0.318		32662.8	30399	3.7	0.317
30499	3.7	0.318		32770.2	30499	3.7	0.318
30599	3.7	0.319		32877.7	30599	3.7	0.316
30699	3.7	0.316		32985.1	30699	3.7	0.317
30799	3.7	0.317		33092.6	30799	3.7	0.317
30899	3.7	0.317		33200.0	30899	3.69	0.317
30999	3.69	0.318		33307.5	30999	3.69	0.317
31099	3.69	0.318		33414.9	31099	3.69	0.316
31199	3.69	0.318		33522.4	31199	3.69	0.318
31299	3.69	0.32		33629.8	31299	3.69	0.318
31399	3.69	0.318		33737.3	31399	3.69	0.316
31499	3.7	0.319		33844.7	31499	3.69	0.316
31599	3.69	0.319		33952.2	31599	3.69	0.316
31699	3.69	0.318		34059.6	31699	3.69	0.317
31799	3.69	0.318		34167.1	31799	3.69	0.317
31899	3.69	0.317		34274.5	31899	3.69	0.317
31999	3.69	0.319		34381.9	31999	3.69	0.317
32099	3.69	0.317		34489.4	32099	3.69	0.316
32199	3.69	0.318		34596.8	32199	3.69	0.316
32299	3.69	0.318		34704.3	32299	3.68	0.317
32399	3.69	0.318		34811.7	32399	3.68	0.317
32499	3.69	0.318		34919.2	32499	3.68	0.318
32599	3.69	0.318		35026.6	32599	3.68	0.317
32699	3.68	0.318		35134.1	32699	3.68	0.317
32799	3.69	0.317		35241.5	32799	3.68	0.317
32899	3.69	0.317		35349.0	32899	3.68	0.316
32999	3.69	0.317		35456.4	32999	3.68	0.317
33099	3.68	0.318	45	35563.9	33099	3.68	0.317
33199	3.69	0.317		35671.3	33199	3.67	0.317
33299	3.68	0.318		35778.8	33299	3.66	0.317
33399	3.69	0.317		35886.2	33399	3.67	0.316
33499	3.68	0.316		35993.7	33499	3.67	0.317
33599	3.67	0.318		36101.1	33599	3.67	0.317
33699	3.68	0.316		36208.5	33699	3.67	0.317
33799	3.68	0.318		36316.0	33799	3.67	0.316
33899	3.67	0.317		36423.4	33899	3.67	0.316
33999	3.67	0.319		36530.9	33999	3.67	0.316
34099	3.67	0.317		36638.3	34099	3.67	0.317
34199	3.67	0.319		36745.8	34199	3.66	0.317
34299	3.67	0.317		36853.2	34299	3.66	0.317
34399	3.67	0.317		36960.7	34399	3.66	0.317
34499	3.67	0.316		37068.1	34499	3.66	0.317
34599	3.67	0.317		37175.6	34599	3.66	0.317
34699	3.67	0.318		37283.0	34699	3.65	0.317
34799	3.67	0.319		37390.5	34799	3.66	0.317
34899	3.66	0.319		37497.9	34899	3.65	0.316
34999	3.66	0.319		37605.4	34999	3.65	0.316
35099	3.66	0.317		37712.8	35099	3.65	0.317
35199	3.66	0.318		37820.2	35199	3.65	0.317
35299	3.66	0.317		37927.7	35299	3.65	0.317
35399	3.66	0.317		38035.1	35399	3.65	0.316
35499	3.66	0.318		38142.6	35499	3.65	0.317
35599	3.66	0.318		38250.0	35599	3.64	0.315
35699	3.66	0.317		38357.5	35699	3.64	0.316
35799	3.65	0.319		38464.9	35799	3.65	0.317
35899	3.65	0.317	40	38572.4	35899	3.64	0.317
35999	3.65	0.317		38679.8	35999	3.64	0.316
36099	3.65	0.317		38787.3	36099	3.64	0.316
36199	3.65	0.318		38894.7	36199	3.64	0.318
36299	3.65	0.317		39002.2	36299	3.64	0.317
36399	3.65	0.318		39109.6	36399	3.64	0.316
36499	3.65	0.317		39217.1	36499	3.64	0.316
36599	3.65	0.317		39324.5	36599	3.64	0.317
36699	3.64	0.317		39432.0	36699	3.63	0.317
36799	3.64	0.317		39539.4	36799	3.63	0.316
36899	3.65	0.318		39646.8	36899	3.63	0.317
36999	3.64	0.318		39754.3	36999	3.63	0.317
37099	3.64	0.317		39861.7	37099	3.63	0.316
37199	3.64	0.317		39969.2	37199	3.62	0.316
37299	3.64	0.318		40076.6	37299	3.63	0.316
37399	3.64	0.317		40184.1	37399	3.63	0.317
37499	3.64	0.318		40291.5	37499	3.62	0.317
37599	3.64	0.318		40399.0	37599	3.62	0.317
37699	3.64	0.318		40506.4	37699	3.62	0.317
37799	3.64	0.318		40613.9	37799	3.62	0.317
37899	3.63	0.316		40721.3	37899	3.61	0.316
37999	3.64	0.318		40828.8	37999	3.62	0.316
38099	3.64	0.317		40936.2	38099	3.61	0.316
38199	3.63	0.317		41043.7	38199	3.61	0.316
38299	3.63	0.319		41151.1	38299	3.61	0.316
38399	3.63	0.318		41258.6	38399	3.61	0.316
38499	3.63	0.318		41366.0	38499	3.61	0.317
38599	3.63	0.318		41473.4	38599	3.61	0.316
38699	3.63	0.318		41580.9	38699	3.61	0.315
38799	3.63	0.318		41688.3	38799	3.6	0.314
38899	3.63	0.318		41795.8	38899	3.6	0.316
38999	3.63	0.317		41903.2	38999	3.6	0.317
39099	3.62	0.318	35	42010.7	39099	3.61	0.317
39199	3.62	0.318		42118.1	39199	3.6	0.316
39299	3.62	0.319		42225.6	39299	3.6	0.316
39399	3.62	0.318		42333.0	39399	3.6	0.316
39499	3.62	0.318		42440.5	39499	3.6	0.316
39599	3.62	0.317		42547.9	39599	3.6	0.316
39699	3.61	0.317		42655.4	39699	3.6	0.317
39799	3.62	0.32		42762.8	39799	3.59	0.317
39899	3.62	0.317		42870.3	39899	3.59	0.317
39999	3.61	0.318		42977.7	39999	3.6	0.316
40099	3.61	0.318		43085.1	40099	3.59	0.316
40199	3.61	0.318		43192.6	40199	3.59	0.316
40299	3.61	0.317		43300.0	40299	3.59	0.317
40399	3.61	0.317		43407.5	40399	3.59	0.316
40499	3.61	0.318		43514.9	40499	3.59	0.316
40599	3.61	0.317		43622.4	40599	3.59	0.317
40699	3.6	0.317		43729.8	40699	3.58	0.316
40799	3.61	0.316		43837.3	40799	3.58	0.317
40899	3.6	0.317		43944.7	40899	3.58	0.317
40999	3.61	0.318		44052.2	40999	3.57	0.316
41099	3.6	0.317		44159.6	41099	3.57	0.317
41199	3.61	0.317		44267.1	41199	3.58	0.317
41299	3.6	0.318		44374.5	41299	3.57	0.317
41399	3.6	0.317		44482.0	41399	3.57	0.316
41499	3.6	0.318		44589.4	41499	3.57	0.317
41599	3.6	0.317		44696.9	41599	3.57	0.316
41699	3.59	0.318	30	44804.3	41699	3.57	0.317
41799	3.59	0.317		44911.7	41799	3.57	0.319
41899	3.59	0.316		45019.2	41899	3.57	0.316
41999	3.59	0.318		45126.6	41999	3.57	0.316
42099	3.59	0.317		45234.1	42099	3.57	0.316
42199	3.59	0.318		45341.5	42199	3.56	0.316
42299	3.59	0.318		45449.0	42299	3.57	0.316
42399	3.59	0.316		45556.4	42399	3.56	0.317
42499	3.6	0.317		45663.9	42499	3.56	0.317
42599	3.59	0.318		45771.3	42599	3.56	0.316
42699	3.59	0.317		45878.8	42699	3.56	0.317
42799	3.59	0.317		45986.2	42799	3.56	0.316
42899	3.59	0.317		46093.7	42899	3.56	0.316
42999	3.58	0.317		46201.1	42999	3.56	0.316
43099	3.59	0.319		46308.6	43099	3.56	0.316
43199	3.58	0.318		46416.0	43199	3.56	0.318
43299	3.58	0.317		46523.5	43299	3.56	0.316
43399	3.57	0.317		46630.9	43399	3.55	0.316
43499	3.58	0.318		46738.3	43499	3.55	0.317
43599	3.57	0.316		46845.8	43599	3.55	0.317
43699	3.57	0.318		46953.2	43699	3.56	0.317
43799	3.57	0.318		47060.7	43799	3.55	0.317
43899	3.57	0.317		47168.1	43899	3.55	0.316
43999	3.56	0.317		47275.6	43999	3.55	0.316
44099	3.57	0.318		47383.0	44099	3.54	0.316
44199	3.57	0.317		47490.5	44199	3.55	0.317
44299	3.57	0.317		47597.9	44299	3.54	0.317
44399	3.56	0.318		47705.4	44399	3.55	0.318
44499	3.56	0.319		47812.8	44499	3.54	0.317
44599	3.56	0.318		47920.3	44599	3.54	0.316
44699	3.56	0.318		48027.7	44699	3.54	0.317
44799	3.56	0.318		48135.2	44799	3.54	0.316
44899	3.55	0.319		48242.6	44899	3.54	0.317
44999	3.55	0.319		48350.0	44999	3.54	0.316
45099	3.55	0.318		48457.5	45099	3.53	0.316
45199	3.55	0.319		48564.9	45199	3.54	0.317
45299	3.55	0.316		48672.4	45299	3.53	0.316
45399	3.55	0.317		48779.8	45399	3.54	0.317
45499	3.54	0.317	25	48887.3	45499	3.53	0.317
45599	3.55	0.317		48994.7	45599	3.54	0.316
45699	3.54	0.317		49102.2	45699	3.53	0.316
45799	3.54	0.316		49209.6	45799	3.53	0.317
45899	3.54	0.318		49317.1	45899	3.52	0.318
45999	3.54	0.318		49424.5	45999	3.53	0.316
46099	3.54	0.317		49532.0	46099	3.52	0.317
46199	3.54	0.317		49639.4	46199	3.53	0.317
46299	3.53	0.317		49746.9	46299	3.52	0.316
46399	3.53	0.319		49854.3	46399	3.52	0.317
46499	3.53	0.317		49961.8	46499	3.53	0.317
46599	3.53	0.318		50069.2	46599	3.52	0.316
46699	3.53	0.317		50176.6	46699	3.53	0.317
46799	3.52	0.319		50284.1	46799	3.52	0.317
46899	3.52	0.319		50391.5	46899	3.52	0.316
46999	3.53	0.318		50499.0	46999	3.52	0.316
47099	3.52	0.317		50606.4	47099	3.52	0.317
47199	3.52	0.318		50713.9	47199	3.52	0.317
47299	3.52	0.319		50821.3	47299	3.52	0.316
47399	3.53	0.318		50928.8	47399	3.52	0.317
47499	3.53	0.317		51036.2	47499	3.51	0.317
47599	3.52	0.319	20	51143.7	47599	3.51	0.316
47699	3.52	0.317		51251.1	47699	3.51	0.316
47799	3.52	0.319		51358.6	47799	3.51	0.316
47899	3.52	0.318		51466.0	47899	3.51	0.317
47999	3.52	0.318		51573.5	47999	3.51	0.316
48099	3.52	0.317		51680.9	48099	3.5	0.317
48199	3.52	0.317		51788.4	48199	3.5	0.317
48299	3.52	0.318		51895.8	48299	3.5	0.317
48399	3.52	0.318		52003.2	48399	3.5	0.317
48499	3.53	0.32		52110.7	48499	3.5	0.316
48599	3.52	0.317		52218.1	48599	3.5	0.317
48699	3.52	0.317		52325.6	48699	3.49	0.316
48799	3.52	0.319		52433.0	48799	3.49	0.316
48899	3.52	0.318		52540.5	48899	3.49	0.315
48999	3.52	0.318		52647.9	48999	3.48	0.317
49099	3.52	0.317		52755.4	49099	3.48	0.317
49199	3.51	0.317		52862.8	49199	3.48	0.316
49299	3.51	0.318		52970.3	49299	3.48	0.317
49399	3.52	0.318		53077.7	49399	3.47	0.317
49499	3.51	0.317		53185.2	49499	3.47	0.316
49599	3.51	0.318		53292.6	49599	3.47	0.316
49699	3.51	0.317		53400.1	49699	3.46	0.317
49799	3.52	0.318		53507.5	49799	3.45	0.315
49899	3.51	0.318		53614.9	49899	3.45	0.317
49999	3.52	0.317		53722.4	49999	3.45	0.316
50099	3.51	0.318		53829.8	50099	3.44	0.314
50199	3.51	0.318		53937.3	50199	3.45	0.316
50299	3.51	0.318		54044.7	50299	3.44	0.317
50399	3.51	0.318		54152.2	50399	3.44	0.316
50499	3.51	0.318		54259.6	50499	3.43	0.317
50599	3.51	0.317		54367.1	50599	3.42	0.317
50699	3.51	0.318		54474.5	50699	3.41	0.316
50799	3.5	0.318	15	54582.0	50799	3.41	0.316
50899	3.5	0.318		54689.4	50899	3.4	0.316
50999	3.5	0.316		54796.9	50999	3.4	0.316
51099	3.5	0.318		54904.3	51099	3.39	0.317
51199	3.5	0.319		55011.8	51199	3.39	0.317
51299	3.5	0.318		55119.2	51299	3.38	0.317
51399	3.5	0.316		55226.7	51399	3.38	0.317
51499	3.5	0.318		55334.1	51499	3.37	0.316
51599	3.5	0.319		55441.5	51599	3.37	0.316
51699	3.5	0.317		55549.0	51699	3.37	0.316
51799	3.5	0.318		55656.4	51799	3.36	0.316
51899	3.5	0.318		55763.9	51899	3.35	0.317
51999	3.49	0.319		55871.3	51999	3.35	0.316
52099	3.5	0.318		55978.8	52099	3.34	0.317
52199	3.5	0.318		56086.2	52199	3.33	0.318
52299	3.49	0.317		56193.7	52299	3.32	0.317
52399	3.49	0.318		56301.1	52399	3.32	0.317
52499	3.5	0.318		56408.6	52499	3.31	0.316
52599	3.49	0.318		56516.0	52599	3.3	0.316
52699	3.48	0.317		56623.5	52699	3.29	0.317
52799	3.49	0.318		56730.9	52799	3.29	0.317
52899	3.48	0.318		56838.4	52899	3.28	0.316
52999	3.48	0.316		56945.8	52999	3.27	0.317
53099	3.48	0.317		57053.3	53099	3.26	0.316
53199	3.48	0.316		57160.7	53199	3.25	0.317
53299	3.47	0.318		57268.1	53299	3.25	0.316
53399	3.48	0.318		57375.6	53399	3.23	0.317
53499	3.47	0.318		57483.0	53499	3.23	0.316
53599	3.47	0.318		57590.5	53599	3.22	0.317
53699	3.46	0.319		57697.9	53699	3.2	0.316
53799	3.46	0.32		57805.4	53799	3.2	0.316
53899	3.45	0.318		57912.8	53899	3.19	0.318
53999	3.45	0.318		58020.3	53999	3.18	0.317
54099	3.44	0.318	10	58127.7	54099	3.17	0.317
54199	3.45	0.318		58235.2	54199	3.15	0.316
54299	3.44	0.318		58342.6	54299	3.15	0.317
54399	3.43	0.318		58450.1	54399	3.13	0.317
54499	3.43	0.318		58557.5	54499	3.13	0.317
54599	3.42	0.318		58665.0	54599	3.11	0.317
54699	3.42	0.318		58772.4	54699	3.1	0.317
54799	3.41	0.318		58879.8	54799	3.09	0.316
54899	3.41	0.317		58987.3	54899	3.07	0.316
54999	3.4	0.319		59094.7	54999	3.05	0.317
55099	3.39	0.316		59202.2	55099	3.04	0.316
55199	3.39	0.318		59309.6	55199	3.03	0.317
55299	3.38	0.318		59417.1	55299	3.01	0.317
55399	3.38	0.318		59524.5	55399	2.99	0.316
55499	3.38	0.319		59632.0	55499	2.98	0.317
55599	3.37	0.318		59739.4	55599	2.95	0.316
55699	3.37	0.318		59846.9	55699	2.94	0.317
55799	3.36	0.318		59954.3	55799	2.92	0.317
55899	3.35	0.318		60061.8	55899	2.9	0.317
55999	3.34	0.317		60169.2	55999	2.89	0.316
56099	3.34	0.318		60276.7	56099	2.86	0.316
56199	3.33	0.318		60384.1	56199	2.85	0.317
56299	3.32	0.318		60491.6	56299	2.83	0.316
56399	3.32	0.319		60599.0	56399	2.81	0.316
56499	3.31	0.316
56599	3.31	0.316
56699	3.3	0.317
56799	3.29	0.316
56899	3.29	0.318
56999	3.27	0.318
57099	3.27	0.317
57199	3.26	0.317
57299	3.26	0.318
57399	3.25	0.316
57499	3.24	0.317
57599	3.23	0.317
57699	3.23	0.318
57799	3.22	0.319	5
57899	3.2	0.317
57999	3.19	0.318
58099	3.19	0.317
58199	3.18	0.319
58299	3.17	0.32
58399	3.16	0.317
58499	3.15	0.319
58599	3.14	0.317
58699	3.12	0.318
58799	3.11	0.317
58899	3.1	0.317
58999	3.09	0.318
59099	3.08	0.318
59199	3.06	0.318
59299	3.05	0.318
59399	3.04	0.318
59499	3.02	0.318
59599	3.01	0.318
59699	2.99	0.317
59799	2.98	0.317
59899	2.96	0.317
59999	2.94	0.317
60099	2.92	0.318
60199	2.91	0.318
60299	2.88	0.317
60399	2.86	0.318
60499	2.85	0.318
60599	2.83	0.317	0
Cell voltage discharge curve
Same cell with QTY0 & QTY5281 Cycles
SoC (%)(normalized)
Cell Voltage (V)