## Sheet1
Date: 2021NOV09
Current Source: Lambda Gen30-50
Current Sink: BK-8500

Discharge / Current (A):	5				Charge / Current (A):	5			Discharge / Current (A)	30				Charge / Current (A)	50

Minutes	Voltage	Wh / Sourced	Wh / (Accumulated)		Voltage	Wh / Absorbed	Wh / (Accumulated)		Minutes	Voltage	Wh / Sourced	Wh / (Accumulated)		Voltage	Wh / Absorbed	Wh / (Accumulated)
0	4.2				2.75				0	4.18				2.77
1	4.15	0.345833333333333	0.345833333333333		2.96	0.246666666666667	0.246666666666667		0.25	4.1	0.5125	0.5125		3.3	0.6875	0.6875
2	4.13	0.344166666666667	0.69		3.12	0.26	0.506666666666667		0.5	4.06	0.5075	1.02		3.49	0.727083333333333	1.41458333333333
3	4.11	0.3425	1.0325		3.23	0.269166666666667	0.775833333333333		0.75	4.03	0.50375	1.52375		3.6	0.75	2.16458333333333
4	4.09	0.340833333333333	1.37333333333333		3.31	0.275833333333333	1.05166666666667		1	4	0.5	2.02375		3.64	0.758333333333333	2.92291666666667
5	4.07	0.339166666666667	1.7125		3.37	0.280833333333333	1.3325		1.25	3.98	0.4975	2.52125		3.65	0.760416666666667	3.68333333333333
6	4.05	0.3375	2.05		3.42	0.285	1.6175		1.5	3.95	0.49375	3.015		3.68	0.766666666666667	4.45
7	4.03	0.335833333333333	2.38583333333333		3.47	0.289166666666667	1.90666666666667		1.75	3.92	0.49	3.505		3.71	0.772916666666667	5.22291666666667
8	4.01	0.334166666666667	2.72		3.51	0.2925	2.19916666666667		2	3.9	0.4875	3.9925		3.74	0.779166666666667	6.00208333333333
9	4	0.333333333333333	3.05333333333333		3.52	0.293333333333333	2.4925		2.25	3.87	0.48375	4.47625		3.76	0.783333333333333	6.78541666666667
10	3.98	0.331666666666667	3.385		3.53	0.294166666666667	2.78666666666667		2.5	3.85	0.48125	4.9575		3.79	0.789583333333333	7.575
11	3.96	0.33	3.715		3.54	0.295	3.08166666666667		2.75	3.83	0.47875	5.43625		3.8	0.791666666666667	8.36666666666667
12	3.94	0.328333333333333	4.04333333333333		3.54	0.295	3.37666666666667		3	3.8	0.475	5.91125		3.82	0.795833333333333	9.1625
13	3.92	0.326666666666667	4.37		3.55	0.295833333333333	3.6725		3.25	3.78	0.4725	6.38375		3.84	0.8	9.9625
14	3.9	0.325	4.695		3.56	0.296666666666667	3.96916666666667		3.5	3.76	0.47	6.85375		3.86	0.804166666666667	10.7666666666667
15	3.88	0.323333333333333	5.01833333333333		3.57	0.2975	4.26666666666667		3.75	3.75	0.46875	7.3225		3.88	0.808333333333333	11.575
16	3.86	0.321666666666667	5.34		3.58	0.298333333333333	4.565		4	3.73	0.46625	7.78875		3.91	0.814583333333333	12.3895833333333
17	3.85	0.320833333333333	5.66083333333333		3.59	0.299166666666667	4.86416666666667		4.25	3.72	0.465	8.25375		3.94	0.820833333333333	13.2104166666667
18	3.83	0.319166666666667	5.98		3.6	0.3	5.16416666666667		4.5	3.69	0.46125	8.715		3.97	0.827083333333333	14.0375
19	3.82	0.318333333333333	6.29833333333333		3.62	0.301666666666667	5.46583333333333		4.75	3.68	0.46	9.175		4	0.833333333333333	14.8708333333333
20	3.81	0.3175	6.61583333333333		3.63	0.3025	5.76833333333333		5	3.67	0.45875	9.63375		4.04	0.841666666666667	15.7125
21	3.8	0.316666666666667	6.9325		3.64	0.303333333333333	6.07166666666667		5.25	3.65	0.45625	10.09		4.07	0.847916666666667	16.5604166666667
22	3.78	0.315	7.2475		3.65	0.304166666666667	6.37583333333333		5.5	3.64	0.455	10.545		4.11	0.85625	17.4166666666667
23	3.77	0.314166666666667	7.56166666666667		3.66	0.305	6.68083333333333		5.75	3.63	0.45375	10.99875		4.15	0.864583333333333	18.28125
24	3.76	0.313333333333333	7.875		3.68	0.306666666666667	6.9875		6	3.62	0.4525	11.45125		4.19	0.872916666666667	19.1541666666667
25	3.75	0.3125	8.1875		3.69	0.3075	7.295		6.25	3.6	0.45	11.90125
26	3.74	0.311666666666667	8.49916666666667		3.69	0.3075	7.6025		6.5	3.6	0.45	12.35125		Charging / Disabled, then / Resting voltage / Measured / off here	Resting / Voltage
27	3.73	0.310833333333333	8.81		3.7	0.308333333333333	7.91083333333333		6.75	3.58	0.4475	12.79875		as soon as off	4.12
28	3.72	0.31	9.12		3.71	0.309166666666667	8.22		7	3.57	0.44625	13.245		1 min after	4.1
29	3.71	0.309166666666667	9.42916666666667		3.72	0.31	8.53		7.25	3.56	0.445	13.69		10 min after	4.09
30	3.7	0.308333333333333	9.7375		3.72	0.31	8.84		7.5	3.54	0.4425	14.1325		30 min after	4.09
31	3.69	0.3075	10.045		3.73	0.310833333333333	9.15083333333333		7.75	3.52	0.44	14.5725		60 min after
32	3.68	0.306666666666667	10.3516666666667		3.73	0.310833333333333	9.46166666666667		8	3.51	0.43875	15.01125
33	3.67	0.305833333333333	10.6575		3.74	0.311666666666667	9.77333333333333		8.25	3.49	0.43625	15.4475
34	3.67	0.305833333333333	10.9633333333333		3.75	0.3125	10.0858333333333		8.5	3.47	0.43375	15.88125
35	3.66	0.305	11.2683333333333		3.76	0.313333333333333	10.3991666666667		8.75	3.46	0.4325	16.31375
36	3.65	0.304166666666667	11.5725		3.77	0.314166666666667	10.7133333333333		9	3.45	0.43125	16.745
37	3.64	0.303333333333333	11.8758333333333		3.78	0.315	11.0283333333333		9.25	3.44	0.43	17.175
38	3.63	0.3025	12.1783333333333		3.78	0.315	11.3433333333333		9.5	3.43	0.42875	17.60375
39	3.62	0.301666666666667	12.48		3.79	0.315833333333333	11.6591666666667		9.75	3.4	0.425	18.02875
40	3.61	0.300833333333333	12.7808333333333		3.8	0.316666666666667	11.9758333333333		10	3.34	0.4175	18.44625
41	3.6	0.3	13.0808333333333		3.82	0.318333333333333	12.2941666666667		10.25	3.25	0.40625	18.8525
42	3.59	0.299166666666667	13.38		3.83	0.319166666666667	12.6133333333333		10.5	3.13	0.39125	19.24375
43	3.58	0.298333333333333	13.6783333333333		3.84	0.32	12.9333333333333		10.75	2.95	0.36875	19.6125
44	3.57	0.2975	13.9758333333333		3.85	0.320833333333333	13.2541666666667		11	2.65	0.33125	19.94375
45	3.55	0.295833333333333	14.2716666666667		3.86	0.321666666666667	13.5758333333333
46	3.53	0.294166666666667	14.5658333333333		3.87	0.3225	13.8983333333333
47	3.52	0.293333333333333	14.8591666666667		3.88	0.323333333333333	14.2216666666667
48	3.51	0.2925	15.1516666666667		3.9	0.325	14.5466666666667
49	3.5	0.291666666666667	15.4433333333333		3.92	0.326666666666667	14.8733333333333
50	3.5	0.291666666666667	15.735		3.93	0.3275	15.2008333333333
51	3.49	0.290833333333333	16.0258333333333		3.95	0.329166666666667	15.53
52	3.48	0.29	16.3158333333333		3.97	0.330833333333333	15.8608333333333
53	3.47	0.289166666666667	16.605		3.99	0.3325	16.1933333333333
54	3.44	0.286666666666667	16.8916666666667		4	0.333333333333333	16.5266666666667
55	3.38	0.281666666666667	17.1733333333333		4.02	0.335	16.8616666666667
56	3.32	0.276666666666667	17.45		4.03	0.335833333333333	17.1975
57	3.25	0.270833333333333	17.7208333333333		4.05	0.3375	17.535
58	3.15	0.2625	17.9833333333333		4.06	0.338333333333333	17.8733333333333
59	3.02	0.251666666666667	18.235		4.08	0.34	18.2133333333333
60	2.82	0.235	18.47		4.09	0.340833333333333	18.5541666666667
61					4.11	0.3425	18.8966666666667
62					4.13	0.344166666666667	19.2408333333333
63					4.14	0.345	19.5858333333333
64					4.16	0.346666666666667	19.9325
65					4.18	0.348333333333333	20.2808333333333
66					4.19	0.349166666666667	20.63

		minimum
	Total Wh / Sourced	18.47			Total Wh / Recharge	20.63

		18.5