## Sheet1
Long term cell ampacity data

Test procedure
1	Connect Lambda to test cell (4-wire connection)
2	Charge to 3.900 volts until current drops below 2 A (25.25 amp current limit)
3	Wait 5 minutes
4	Repeat step 2, then goto step 5.
5	Connect cell to programmable load, with inline WattsUp meter
6	Discharge cell at 30 A, until cell voltage hits 3.25 volts
7	Record Ah result from Watts Up meter
8	Charge cell to pack average until current drops below 1 A

“test cell _” is a specific cell in a specific module in my car

date	test cell Ah / @bay2	test cell Ah / @bay3	Odometer / (miles)	Note
2021MAY	-	-	165900	This initial test did not follow the above steps.
2021OCT	3.5	3.5	171921