## *summary
%cycle number	t_charge(seconds)	mVcell	mAh	mWh
1	1594	4101	33238	126839
2	1622	4101	33826	128641
3	1626	4101	33895	128838
4	1625	4101	33868	128717
5	1620	4101	33784	128384
6	1616	4101	33701	128072
7	1613	4101	33618	127771
8	1608	4101	33534	127460
9	1609	4101	33555	127524
10	1608	4101	33534	127434
11	1606	4101	33492	127278
12	1601	4101	33388	126893
13	1597	4101	33305	126588
14	1593	4101	33217	126268
15	1587	4101	33097	125835
16	1585	4101	33055	125685
17	1593	4101	33222	126287
18	1606	4101	33493	127245
19	1615	4101	33680	127900
20	1625	4101	33889	128640
21	1633	4101	34054	129221
22	1639	4101	34162	129600
23	1645	4101	34301	130093
24	1647	4101	34347	130245
25	1649	4101	34389	130389
26	1649	4101	34369	130315
27	1640	4101	34201	129681
28	1622	4101	33825	128364
29	1615	4101	33660	127773
30	1613	4101	33638	127689
31	1608	4101	33534	127311
32	1605	4101	33471	127085
33	1603	4101	33430	126944
34	1600	4101	33348	126641
35	1598	4101	33326	126554
36	1594	4101	33234	126229
37	1589	4101	33118	125813
38	1584	4101	33021	125463
39	1580	4101	32951	125211
40	1579	4101	32930	125126
41	1576	4101	32867	124899
42	1573	4101	32805	124672
43	1572	4101	32763	124532
44	1570	4101	32721	124374
45	1571	4101	32744	124455
46	1575	4101	32828	124764
47	1582	4101	32991	125336
48	1585	4101	33054	125557
49	1591	4101	33179	125997
50	1597	4101	33285	126379
51	1607	4101	33500	127148
52	1612	4101	33597	127482
53	1616	4101	33701	127846
54	1621	4101	33787	128159
55	1623	4101	33828	128303
56	1623	4101	33847	128355
57	1618	4101	33722	127912
58	1612	4101	33618	127532
59	1607	4101	33513	127155
60	1604	4101	33431	126868
61	1603	4101	33430	126857
62	1601	4101	33368	126647
63	1598	4101	33306	126414
64	1594	4101	33242	126178
65	1591	4101	33180	125961
66	1587	4101	33076	125587
67	1584	4101	33021	125390
68	1583	4101	33013	125356
69	1581	4101	32972	125201
70	1581	4101	32972	125203
71	1579	4101	32930	125054
72	1578	4101	32909	124979
73	1576	4101	32867	124826
74	1573	4101	32801	124582
75	1577	4101	32888	124899
76	1585	4101	33055	125497
77	1595	4101	33243	126171
78	1607	4101	33513	127132
79	1615	4101	33659	127649
80	1611	4101	33588	127368
81	1600	4101	33367	126592
82	1596	4101	33284	126292
83	1598	4101	33308	126387
84	1602	4101	33408	126742
85	1605	4101	33452	126893
86	1604	4101	33446	126864
87	1603	4101	33430	126808
88	1594	4101	33238	126114
89	1590	4101	33159	125838
90	1585	4101	33034	125388
91	1581	4101	32971	125165
47 Ah FoMoCo Module
Cycle
mAh