## *summary
%cycle number	t_charge(seconds)	mVcell	mAh	mWh
3	1588	4101	33116	125944
4	1591	4101	33163	126093
5	1595	4101	33257	126405
6	1593	4101	33221	126268
7	1585	4101	33034	125594
8	1580	4101	32930	125211
9	1577	4101	32867	124982
10	1572	4101	32763	124601
11	1570	4101	32721	124440
12	1571	4101	32762	124580
13	1581	4101	32951	125269
14	1592	4101	33180	126067
15	1602	4101	33398	126840
16	1613	4101	33618	127616
17	1622	4101	33805	128279
18	1625	4101	33868	128496
19	1629	4101	33972	128853
20	1635	4101	34085	129259
21	1639	4101	34159	129516
22	1642	4101	34230	129755
23	1640	4101	34200	129644
24	1636	4101	34097	129270
25	1628	4101	33930	128672
26	1621	4101	33784	128149
27	1617	4101	33715	127902
28	1614	4101	33638	127629
29	1608	4101	33517	127190
30	1600	4101	33351	126593
31	1594	4101	33221	126131
32	1590	4101	33138	125837
33	1589	4101	33117	125749
34	1587	4101	33096	125665
35	1582	4101	32971	125223
36	1576	4101	32846	124772
37	1570	4101	32721	124325
38	1569	4101	32700	124255
39	1565	4101	32617	123953
40	1564	4101	32611	123926
41	1569	4101	32701	124245
42	1582	4101	32972	125218
43	1595	4101	33242	126185
44	1605	4101	33451	126920
45	1617	4101	33701	127799
46	1618	4101	33722	127873
47	1622	4101	33805	128169
48	1624	4101	33847	128312
49	1629	4101	33971	128744
50	1631	4101	33993	128817
51	1627	4101	33918	128541
52	1623	4101	33828	128230
53	1619	4101	33745	127931
54	1614	4101	33638	127546
55	1610	4101	33555	127250
56	1607	4101	33492	127028
57	1602	4101	33388	126653
58	1598	4101	33305	126344
59	1593	4101	33201	125974
60	1591	4101	33159	125830
61	1592	4101	33180	125897
62	1589	4101	33132	125723
63	1590	4101	33140	125758
64	1588	4101	33097	125594
65	1585	4101	33044	125403
66	1582	4101	32971	125151
67	1580	4101	32932	125009
68	1579	4101	32919	124954
69	1579	4101	32909	124923
70	1579	4101	32929	124991
71	1581	4101	32951	125066
72	1583	4101	32992	125216
73	1587	4101	33076	125516
74	1594	4101	33241	126100
75	1596	4101	33265	126179
76	1601	4101	33367	126550
77	1609	4101	33535	127141
78	1614	4101	33659	127575
79	1609	4101	33534	127123
80	1608	4101	33513	127057
81	1610	4101	33559	127209
82	1602	4101	33409	126664
83	1594	4101	33222	126004
84	1590	4101	33140	125709
85	1585	4101	33034	125330
86	1581	4101	32971	125106
87	1577	4101	32871	124748
88	1575	4101	32825	124595
89	1573	4101	32784	124438
91	1493	4101	31136	118630
92	1548	4101	32284	122669
93	1558	4101	32491	123390
94	1563	4101	32576	123695
95	1570	4101	32721	124217
96	1580	4101	32950	125029
97	1589	4101	33117	125626
98	1594	4101	33222	125984
99	1600	4101	33347	126440
100	1605	4101	33451	126799
101	1608	4101	33523	127059
102	1616	4101	33700	127688
103	1617	4101	33701	127687
104	1616	4101	33680	127611
105	1615	4101	33659	127535
106	1612	4101	33597	127300
107	1597	4101	33294	126215
108	1591	4101	33159	125749
109	1480	4101	30846	117366
110	1247	4100	25989	98850
111	1310	4101	27323	103783
112	1576	4101	32849	124642
113	1218	4100	25389	96564
114	1300	4101	27110	102765
115	1297	4101	27032	102548
116	1314	4101	27388	103882
117	1257	4101	26218	99440
118	1267	4101	26410	100262
119	1344	4101	28011	106286
120	1270	4101	26470	100475
121	1316	4101	27428	104057
122	1368	4101	28531	108113
123	1356	4101	28261	107130
124	1350	4101	28157	106736
125	1354	4101	28239	106899
126	1362	4101	28389	107362
127	1357	4101	28303	107215
128	1350	4101	28137	106618
129	1432	4101	29846	113430
130	1304	4101	27198	103293
131	1323	4099	27586	104546
132	1329	4101	27699	105062
133	1379	4101	28742	108902
134	1296	4101	27011	102313
135	1304	4101	27183	103039
136	1262	4101	26302	99656
137	1341	4101	27949	105961
138	1289	4101	26886	101929
139	1305	4101	27199	103134
140	1305	4101	27198	103102
141	1312	4101	27344	103793
142	1262	4101	26319	99848
143	1272	4100	26530	100597
144	1271	4101	26510	100502
146	1253	4100	26115	99354
147	1312	4101	27345	103709
148	1354	4101	28220	106906
149	1310	4101	27323	103453
150	1354	4101	28220	106997
151	1348	4101	28095	106373
152	1332	4101	27782	105132
153	1367	4101	28511	108142
166	1516	4101	31617	120272
167	1557	4101	32462	123265
168	1559	4101	32513	123436
169	1564	4101	32616	123799
170	1574	4101	32826	124538
171	1574	4101	32825	124528
172	1573	4101	32804	124448
173	1577	4101	32868	124678
174	1582	4101	32992	125122
176	1527	4101	31826	121061
177	1586	4101	33057	125369
178	1596	4101	33275	126122
179	1598	4101	33326	126294
180	1597	4101	33301	126208
181	1595	4101	33263	126070
182	1592	4101	33201	125846
183	1589	4101	33123	125563
184	1588	4101	33098	125474
185	1585	4101	33034	125250
186	1584	4101	33034	125239
187	1581	4101	32971	125018
188	1578	4101	32889	124733
189	1576	4101	32850	124578
190	1571	4101	32744	124201
191	1570	4101	32738	124184
192	1567	4101	32680	123964
193	1565	4101	32618	123754
194	1564	4101	32617	123744
195	1564	4101	32617	123740
196	1565	4101	32617	123751
197	1566	4101	32659	123887
198	1568	4101	32681	123976
199	1573	4101	32804	124409
200	1582	4101	32973	125017
201	1587	4101	33076	125381
202	1593	4101	33222	125892
203	1600	4101	33359	126393
204	1602	4101	33409	126552
205	1604	4101	33451	126700
206	1605	4101	33472	126777
207	1605	4101	33463	126754
208	1603	4101	33430	126629
209	1597	4101	33304	126166
210	1589	4101	33138	125575
211	1583	4101	33013	125136
212	1575	4101	32842	124525
213	1571	4101	32759	124227
214	1569	4101	32721	124088
215	1566	4101	32639	123796
216	1566	4101	32640	123803
217	1563	4101	32592	123633
218	1558	4101	32492	123270
219	1559	4101	32513	123343
220	1558	4101	32492	123268
221	1556	4101	32450	123126
222	1557	4101	32471	123201
223	1557	4101	32451	123130
224	1556	4101	32446	123107
225	1558	4101	32492	123264
226	1560	4101	32534	123421
227	1562	4101	32575	123570
228	1563	4101	32596	123635
229	1560	4101	32520	123366
230	1559	4101	32492	123263
231	1559	4101	32513	123340
232	1558	4101	32471	123193
233	1555	4101	32429	123036
234	1553	4101	32388	122878
235	1551	4101	32326	122661
236	1553	4101	32370	122821
237	1555	4101	32429	123027
238	1556	4101	32450	123109
239	1557	4101	32451	123105
240	1555	4101	32421	123000
241	1552	4101	32367	122805
242	1550	4101	32325	122657
243	1549	4101	32304	122580
244	1548	4101	32269	122450
245	1548	4101	32283	122504
246	1548	4101	32275	122479
247	1548	4101	32284	122501
248	1547	4101	32259	122409
249	1547	4101	32245	122366
250	1551	4101	32333	122679
251	1551	4101	32326	122657
252	1552	4101	32359	122765
253	1552	4101	32367	122792
254	1554	4101	32409	122942
255	1559	4101	32513	123324
256	1568	4101	32701	123995
257	1577	4101	32888	124658
258	1583	4101	32992	125043
259	1589	4101	33129	125518
260	1595	4101	33263	125990
261	1601	4101	33387	126440
262	1606	4101	33492	126815
263	1609	4101	33554	127028
264	1610	4101	33555	127030

				129755
				96564
47 Ah FoMoCo Long Term Test - Cell#1
Charge@75.0 A; Discharge@41.6 mOhm
Cycle Number
mWh
mAh