## Sheet1
%cycle number	t_charge(seconds)	mVcell	mAh	mWh
1	258	4105	3762	14428
2	246	4103	3587	13741
3	245	4102	3572	13607
4	259	4102	3777	14418
6	258	4105	3765	14370
7	256	4107	3747	14292
8	245	4103	3572	13630
9	204	4102	2974	11390
10	205	4103	3003	11480
11	212	4103	3105	11837
12	234	4102	3416	13050
13	260	4103	3792	14462
14	258	4102	3764	14304
15	246	4107	3587	13632
16	208	4096	3047	11616
17	225	4105	3296	12520
18	213	4102	3105	11831
19	253	4103	3703	14088
20	260	4105	3792	14448
22	247	4106	3612	13811
23	247	4102	3601	13729
24	209	4103	3047	11603
25	216	4101	3150	11978
26	203	4105	2962	11316
27	219	4105	3208	12267
28	252	4105	3675	14006
29	242	4091	3536	13447
30	236	4103	3441	13120
31	237	4098	3464	13187
32	207	4105	3023	11512
33	207	4104	3033	11565
34	264	4102	3849	14680
35	253	4103	3689	14087
36	253	4103	3689	14075
37	218	4100	3179	12118
38	213	4103	3111	11858
39	217	4105	3179	12120
40	218	4106	3193	12210
41	259	4103	3776	14396
42	255	4102	3718	14193
43	259	4108	3776	14375
44	231	4105	3383	12876
45	219	4105	3206	12158
46	225	4102	3290	12509
47	243	4105	3558	13608
48	260	4106	3789	14437
49	263	4102	3834	14632
50	242	4103	3528	13424
51	199	4100	2917	11068
52	215	4105	3135	11986
53	203	4108	2974	11336
54	251	4107	3674	13992
55	255	4103	3717	14169
56	258	4103	3762	14336
57	208	4103	3047	11652
58	205	4102	3003	11484
59	214	4107	3135	11939
60	214	4102	3128	11968
61	270	4102	3936	15008
62	260	4102	3791	14451
63	265	4103	3864	14731
64	217	4102	3167	12061
65	238	4104	3471	13249
66	225	4103	3281	12507
67	256	4106	3738	14271
68	262	4106	3820	14563
69	246	4093	3601	13710
70	212	4103	3091	11731
71	206	4097	3019	11471
72	191	4100	2796	10635
73	218	4107	3193	12196
74	244	4109	3558	13562
75	250	4106	3645	13896
76	245	4103	3582	13660
77	201	4106	2945	11171
78	231	4098	3383	12873
79	226	4103	3296	12567
80	215	4101	3147	12018
81	266	4103	3878	14771
82	248	4103	3626	13807
83	257	4103	3756	14284
84	228	4098	3340	12708
85	211	4103	3091	11835
86	236	4103	3441	13099
87	247	4103	3616	13788
88	251	4106	3658	13889
89	262	4103	3820	14537
90	257	4103	3747	14243
91	229	4103	3340	12739
92	224	4109	3278	12515
93	209	4106	3047	11642
94	257	4103	3762	14357
95	252	4103	3687	14031
96	252	4106	3675	14017
97	233	4107	3397	12897
98	220	4106	3208	12275
99	227	4105	3312	12602
100	239	4104	3484	13266
101	242	4104	3528	13417
102	259	4107	3777	14406
103	265	4107	3864	14677
104	233	4105	3412	12953
105	231	4108	3383	12879
106	214	4101	3120	11893
107	229	4103	3353	12773
108	265	4104	3864	14724
109	253	4108	3689	14044
110	256	4104	3733	14218
111	224	4105	3278	12429
112	224	4102	3265	12419
113	234	4104	3426	13062
114	226	4104	3309	12645
115	256	4106	3748	14259
116	248	4104	3616	13812
117	225	4099	3288	12444
118	212	4104	3095	11756
119	218	4104	3186	12155
120	223	4106	3257	12395
121	245	4104	3584	13684
122	242	4100	3542	13488
123	250	4104	3659	13951
124	239	4102	3485	13206
125	210	4102	3075	11697
126	217	4104	3175	12082
127	211	4104	3076	11688
128	252	4104	3674	13977
129	252	4106	3676	14007
130	256	4101	3746	14266
131	214	4106	3121	11876
132	229	4106	3340	12727
134	248	4103	3615	13779
135	245	4103	3570	13617
136	257	4106	3749	14267
137	210	4103	3062	11563
138	199	4103	2915	11090
139	219	4104	3206	12212
140	212	4106	3104	11838
141	263	4107	3835	14634
142	239	4099	3484	13253
143	269	4105	3921	14918
144	224	4103	3279	12477
145	208	4106	3048	11570
146	210	4091	3077	11699
147	240	4103	3503	13336
148	255	4106	3719	14176
149	241	4103	3521	13418
150	251	4108	3660	13904
151	202	4105	2946	11234
152	212	4103	3105	11851
153	229	4099	3340	12675
154	244	4103	3572	13633
155	234	4103	3426	13006
156	246	4103	3586	13660
157	257	4103	3753	14283
158	227	4102	3323	12631
159	219	4099	3197	12213
160	226	4103	3308	12628
161	243	4105	3558	13547
162	246	4103	3592	13674
163	249	4105	3631	13836
164	246	4103	3588	13627
165	227	4105	3318	12606
166	192	4097	2813	10608
167	222	4106	3251	12369
168	261	4106	3821	14552
169	260	4106	3791	14452
170	257	4108	3762	14311
171	205	4103	2987	11320
172	216	4109	3149	11978
173	212	4103	3105	11752
174	215	4103	3146	11969
175	266	4105	3879	14762
176	263	4103	3835	14603
177	260	4105	3792	14439
178	203	4103	2974	11300
179	212	4103	3105	11840
180	212	4105	3103	11818
181	207	4103	3033	11589
182	253	4103	3689	14047
183	255	4105	3719	14188
184	270	4102	3939	15004
185	223	4104	3267	12410
186	223	4105	3266	12461
187	225	4103	3281	12480
188	259	4105	3777	14416
189	244	4105	3558	13548
190	266	4103	3893	14826
191	239	4102	3484	13234
192	215	4107	3149	11955
193	208	4103	3046	11566
194	216	4096	3150	11954
195	262	4103	3820	14539
196	247	4103	3607	13741
197	262	4103	3827	14599
198	225	4103	3280	12458
199	218	4102	3190	12156
200	216	4102	3162	12055
201	218	4105	3185	12115
202	263	4103	3849	14666
203	251	4106	3667	13959
204	255	4097	3719	14166
205	228	4105	3339	12727
206	220	4103	3207	12269
207	216	4105	3165	12053
208	228	4103	3339	12745
209	264	4103	3849	14678
210	259	4105	3777	14403
211	248	4103	3630	13798
212	213	4103	3119	11849
213	210	4105	3063	11667
214	232	4102	3391	12898
215	246	4104	3585	13704
216	260	4108	3806	14490
217	246	4103	3593	13666
218	234	4103	3411	12916
219	188	4100	2756	10452
220	200	4103	2930	11175
221	203	4096	2960	11247
222	250	4105	3646	13916
223	250	4103	3644	13862
224	250	4103	3645	13894
225	214	4103	3123	11894
226	209	4098	3048	11577
227	208	4106	3033	11605
228	203	4103	2974	11387
229	250	4105	3646	13899
230	239	4102	3487	13310
231	262	4105	3835	14596
232	207	4103	3032	11593
233	211	4102	3076	11683
234	219	4103	3193	12131
235	215	4103	3149	12061
236	257	4103	3746	14264
237	265	4107	3878	14763
238	252	4103	3673	14009
239	265	4102	3878	14804
240	220	4097	3220	12249
241	201	4103	2936	11126
242	215	4103	3135	11932
243	216	4104	3150	12020
244	248	4106	3617	13778
245	258	4103	3767	14347
246	261	4103	3805	14512
247	215	4106	3149	11992
248	211	4106	3077	11736
249	216	4102	3163	12035
250	234	4106	3426	13067
251	259	4103	3790	14390
252	244	4104	3557	13526
253	247	4109	3601	13696
254	219	4103	3191	12109
255	218	4105	3194	12171
256	211	4106	3091	11744
257	244	4103	3560	13542
258	254	4109	3703	14119
259	243	4104	3543	13474
260	227	4107	3310	12562
261	206	4107	3004	11392
262	205	4103	3002	11438
263	217	4104	3165	12034
264	243	4103	3552	13541
265	255	4104	3718	14179
266	251	4104	3658	13933
267	224	4106	3277	12449
268	204	4105	2974	11347
269	223	4104	3263	12423
270	227	4104	3324	12644
271	255	4103	3728	14171
272	254	4104	3703	14099
273	256	4104	3732	14232
274	230	4106	3354	12738
275	228	4106	3340	12709
276	224	4109	3280	12548
277	211	4106	3092	11854
278	249	4104	3630	13802
279	265	4104	3873	14751
280	251	4103	3660	13932
281	220	4106	3208	12215
282	218	4104	3178	12126
283	225	4104	3295	12540
284	226	4098	3296	12506
285	252	4103	3675	14039
286	255	4103	3718	14167
287	263	4106	3835	14613
288	244	4104	3573	13598
289	232	4099	3383	12922
290	215	4097	3150	11960
291	227	4103	3320	12635
292	253	4105	3703	14075
293	252	4103	3674	14026
294	244	4103	3570	13590
295	225	4104	3283	12440
296	235	4105	3427	13056
297	262	4106	3821	14579
310	265	4105	3878	14829
311	272	4102	3980	15189
312	269	4102	3937	15035
313	273	4108	3983	15198
314	275	4102	4013	15303
315	276	4105	4039	15389
316	276	4105	4040	15390
317	271	4104	3967	15134
318	274	4105	3996	15238
319	276	4102	4024	15340
320	276	4105	4040	15387
321	276	4105	4040	15386
322	277	4105	4039	15390
323	277	4103	4039	15391
324	272	4105	3981	15181
325	275	4102	4024	15338
326	275	4106	4015	15305
327	277	4102	4053	15439
328	276	4106	4039	15385
329	276	4105	4040	15385
330	276	4104	4026	15337
331	277	4102	4053	15436
332	276	4105	4031	15354
333	277	4102	4053	15436
334	276	4105	4039	15384
335	276	4105	4040	15384
336	276	4104	4040	15381
337	277	4102	4039	15387
338	276	4105	4040	15383
339	275	4104	4013	15292
340	277	4102	4039	15386
341	276	4105	4039	15382
342	276	4105	4040	15382
343	275	4102	4024	15331
344	276	4105	4040	15383
345	277	4103	4053	15436
346	276	4105	4025	15334
347	275	4103	4024	15330
348	276	4105	4040	15379
349	277	4102	4041	15390
350	276	4108	4039	15380
351	275	4106	4024	15330
352	276	4104	4040	15381
353	275	4102	4024	15330
354	276	4102	4030	15350
355	275	4104	4025	15327
356	276	4108	4033	15361
357	276	4103	4039	15382
358	276	4102	4033	15365
359	276	4102	4038	15383
360	275	4104	4025	15328
361	276	4106	4039	15380
362	275	4104	4025	15327
363	276	4102	4039	15381
364	275	4105	4010	15281
365	275	4105	4025	15329
366	275	4104	4010	15279
367	275	4104	4025	15326
368	275	4105	4025	15329
371	278	4104	4069	15519
372	280	4104	4098	15617
373	281	4105	4112	15668
374	283	4107	4126	15719
375	284	4103	4155	15820
376	283	4104	4142	15764
377	284	4105	4142	15768
378	283	4104	4142	15763
379	284	4103	4153	15806
380	283	4104	4142	15762
381	284	4107	4156	15814
382	284	4103	4155	15813
383	283	4105	4128	15716
384	284	4102	4155	15814
385	284	4104	4156	15811
386	283	4105	4142	15757
387	283	4105	4142	15760
388	284	4103	4141	15764
389	283	4105	4136	15740
390	283	4105	4127	15708
391	283	4105	4142	15757
392	283	4104	4142	15756
393	282	4105	4127	15708
394	282	4107	4121	15687
395	282	4105	4113	15658
396	282	4105	4114	15659
397	282	4104	4113	15654
398	282	4104	4127	15703
399	282	4105	4126	15700
400	282	4105	4127	15703
401	281	4103	4112	15654
402	281	4103	4111	15652
403	282	4105	4126	15702
404	281	4106	4112	15651
405	281	4103	4111	15650
406	280	4105	4098	15599
407	281	4103	4112	15650
408	281	4103	4112	15651
409	281	4103	4097	15603
410	281	4103	4111	15648
411	280	4105	4098	15597
412	281	4103	4112	15650
413	280	4104	4098	15596
414	279	4105	4083	15545
415	280	4103	4097	15599
416	280	4105	4098	15595
417	280	4103	4088	15567
418	279	4105	4069	15497
419	279	4105	4069	15497
420	279	4105	4083	15545
421	280	4103	4082	15545
422	280	4103	4094	15587
423	279	4107	4083	15543
424	279	4105	4083	15543
425	279	4104	4078	15523
426	279	4104	4083	15541
427	280	4103	4097	15596
428	279	4105	4069	15493
429	280	4103	4097	15593
430	279	4105	4068	15491
431	279	4105	4083	15542
432	279	4104	4083	15541
433	279	4105	4083	15539
434	278	4105	4069	15491
435	279	4102	4082	15543
436	278	4102	4053	15442
437	278	4102	4068	15491
438	279	4105	4083	15542
439	278	4102	4068	15488
440	278	4102	4068	15492
441	278	4102	4059	15461
442	277	4105	4054	15437
443	278	4105	4053	15440
444	277	4104	4051	15426
445	278	4102	4068	15489
446	277	4108	4053	15436
447	277	4104	4042	15396
448	278	4102	4068	15487
449	277	4105	4048	15416
450	278	4107	4068	15487
451	277	4104	4054	15433
452	278	4102	4068	15485
453	277	4105	4048	15417
454	276	4106	4039	15382
455	276	4104	4034	15365
456	276	4104	4025	15334
457	276	4104	4040	15382
458	276	4104	4040	15383
459	276	4104	4040	15382
460	276	4104	4040	15382
461	276	4105	4040	15383
462	276	4104	4039	15382
463	276	4104	4040	15382
464	276	4105	4040	15381
465	276	4107	4039	15382
466	276	4102	4039	15383
467	276	4102	4039	15383
468	276	4108	4024	15334
469	276	4102	4039	15383
470	275	4105	4025	15328
471	276	4107	4039	15379
472	276	4104	4040	15382
473	276	4103	4039	15382
474	275	4105	4012	15283
475	276	4105	4040	15380
476	276	4105	4025	15331
477	275	4102	4019	15312
478	276	4102	4039	15381
479	275	4104	4025	15326
480	275	4105	4012	15288
481	276	4102	4024	15332
482	274	4104	4010	15275
483	275	4107	4024	15329
484	275	4102	4024	15330
485	276	4102	4039	15380
486	274	4104	4010	15277
487	275	4102	4024	15330
488	274	4104	3996	15226
489	275	4102	4015	15298
490	274	4104	3996	15226
491	275	4102	4024	15330
492	275	4103	4024	15329
493	274	4105	4001	15242
494	275	4108	4024	15326
495	275	4107	4024	15328
496	275	4102	4024	15330
497	274	4105	3996	15226
498	275	4105	4011	15280
499	274	4104	4010	15273
500	275	4102	4018	15308
501	274	4105	4010	15276
502	275	4102	4010	15279
503	274	4105	4010	15273
504	275	4102	4011	15282
505	274	4104	4010	15271
506	275	4102	4024	15327
507	274	4105	4010	15276
508	275	4102	4024	15329
509	274	4102	3996	15229
510	274	4104	4010	15274
511	274	4104	4010	15273
512	275	4102	4024	15325
513	274	4104	3996	15227
514	275	4102	4021	15319
515	274	4104	4010	15275
516	274	4104	4010	15274
517	275	4102	4024	15327
518	274	4105	4010	15277
519	274	4105	4010	15277
520	274	4105	3996	15226
521	274	4102	3995	15225
522	274	4102	4007	15267
523	274	4106	4010	15276
524	274	4102	3997	15231
525	275	4108	4024	15325
526	274	4102	4010	15274
527	275	4105	4024	15326
528	275	4103	4010	15278
529	275	4106	4010	15275
530	275	4106	4010	15276
531	275	4105	4025	15326
532	275	4105	4025	15327
533	275	4105	4025	15323
534	276	4103	4039	15380
535	275	4105	4025	15325
536	274	4105	3997	15229
537	274	4105	4010	15273
538	274	4104	4010	15274
539	274	4105	3996	15226
540	275	4104	4024	15321
541	274	4105	3995	15224
542	276	4102	4025	15333
543	275	4103	4010	15277
544	275	4106	4010	15275
545	275	4107	4024	15325
546	275	4105	4015	15290
547	275	4105	4025	15325
548	275	4105	4011	15279
549	275	4106	4010	15276
550	275	4106	4010	15276
551	275	4105	4018	15305
552	275	4103	4024	15326
553	275	4104	4011	15274
554	275	4103	4010	15278
555	275	4103	4019	15308
556	275	4103	4024	15327
557	274	4105	4010	15274
558	275	4103	4018	15306
559	276	4103	4039	15378
560	276	4105	4039	15375
561	274	4105	4010	15272
562	275	4106	4024	15321
563	275	4103	4021	15317
564	275	4104	4013	15281
565	274	4104	4010	15270
566	275	4106	4024	15324
567	274	4105	4010	15272
568	274	4104	4010	15272
569	275	4103	4024	15325
570	274	4105	4007	15262
571	275	4103	4018	15302
572	275	4104	4022	15310
573	274	4105	4010	15268
574	274	4105	4010	15271
575	275	4103	4023	15322
576	274	4106	4009	15267
577	275	4103	4018	15304
578	274	4106	3996	15222
579	274	4105	4010	15272
580	274	4105	4010	15271
581	274	4105	3998	15227
582	275	4103	4024	15323
583	274	4105	4009	15267
584	274	4105	4010	15267
585	274	4105	4008	15258
586	274	4105	4002	15240
587	274	4104	4000	15235
588	274	4105	4010	15268
589	275	4104	4019	15304
590	274	4105	4010	15270
591	273	4105	3987	15188
592	274	4103	4003	15248
593	275	4103	4024	15322
594	274	4105	4010	15268
595	274	4103	4009	15272
596	273	4105	3990	15198
597	274	4104	3996	15222
598	274	4106	4004	15250
599	274	4105	4009	15267
600	274	4105	4005	15250
601	273	4106	3995	15216
602	273	4104	3996	15219
603	273	4105	3995	15216
604	273	4105	3996	15216
605	273	4105	3995	15213
606	272	4102	3980	15167
607	273	4104	3995	15215
608	271	4104	3967	15112
609	273	4102	3995	15217
610	271	4103	3958	15081
611	272	4102	3980	15167
612	271	4106	3951	15062
613	271	4105	3961	15095
614	271	4106	3966	15112
615	271	4105	3957	15084
616	271	4105	3961	15094
617	271	4104	3953	15067
618	271	4105	3967	15113
619	271	4104	3967	15112
620	271	4104	3958	15080
621	272	4102	3975	15146
622	271	4102	3953	15072
623	272	4104	3981	15164
624	271	4105	3952	15063
625	271	4104	3958	15080
626	271	4104	3967	15112
627	271	4102	3966	15112
628	272	4105	3967	15114
629	271	4106	3966	15113
630	271	4102	3951	15063
631	271	4102	3963	15103
632	271	4102	3966	15114
633	271	4102	3957	15082
634	271	4102	3966	15111
635	271	4102	3966	15114
636	270	4104	3952	15060
637	271	4105	3966	15108
638	271	4104	3952	15062
639	271	4105	3952	15062
640	271	4105	3966	15110
641	271	4107	3966	15112
642	271	4102	3966	15111
643	271	4105	3954	15071
644	271	4103	3965	15108
645	271	4102	3960	15091
646	271	4106	3966	15110
647	271	4103	3966	15112
648	271	4107	3966	15110
649	271	4102	3966	15112
650	271	4102	3966	15112
651	271	4104	3966	15111
652	269	4105	3935	14997
653	270	4103	3951	15059
654	271	4102	3966	15111
655	270	4104	3952	15055
656	270	4107	3951	15061
657	271	4102	3951	15062
658	269	4105	3937	15008
659	270	4102	3948	15051
660	271	4102	3966	15110
661	269	4105	3937	15006
662	269	4104	3937	15008
663	270	4102	3951	15062
664	269	4105	3937	15007
665	270	4102	3951	15060
666	269	4104	3937	15002
667	270	4102	3951	15059
668	269	4105	3937	15007
669	269	4104	3929	14976
670	270	4102	3951	15059
671	269	4104	3929	14975
672	270	4102	3952	15059
673	269	4104	3937	15005
674	270	4102	3951	15060
675	269	4105	3937	15008
676	269	4105	3937	15006
677	270	4102	3951	15060
678	269	4105	3937	15005
679	270	4102	3951	15058
680	269	4104	3923	14956
681	269	4104	3937	15004
682	270	4102	3951	15056
683	269	4105	3937	15005
684	270	4102	3950	15057
685	269	4104	3923	14956
686	270	4105	3937	15009
687	269	4104	3927	14969
688	270	4102	3948	15047
689	269	4105	3937	15005
690	269	4104	3937	15005
691	268	4105	3920	14944
692	270	4102	3951	15058
693	269	4105	3928	14975
694	269	4104	3937	15002
695	270	4102	3951	15058
696	269	4105	3937	15006
697	268	4104	3909	14905
698	269	4105	3923	14956
699	269	4105	3924	14960
700	269	4108	3936	15001
701	269	4103	3937	15005
702	269	4102	3937	15006
703	269	4102	3937	15007
704	269	4102	3931	14986
705	269	4102	3922	14956
706	269	4102	3922	14957
707	268	4104	3908	14902
708	269	4102	3937	15005
709	269	4102	3922	14958
710	268	4105	3923	14954
711	269	4102	3931	14988
712	270	4102	3951	15057
713	268	4105	3923	14954
714	268	4104	3917	14931
715	269	4102	3937	15005
716	269	4104	3937	15001
717	269	4103	3937	15006
718	269	4104	3923	14953
719	269	4102	3928	14975
720	268	4105	3923	14954
721	268	4104	3923	14950
722	269	4108	3937	15003
723	269	4107	3925	14964
724	269	4108	3937	15005
725	269	4105	3922	14954
726	269	4105	3923	14956
727	268	4105	3923	14954
728	269	4104	3937	15001
729	269	4105	3937	15003
730	269	4105	3937	15001
731	268	4102	3919	14945
732	269	4105	3931	14983
733	268	4102	3916	14935
734	269	4105	3931	14985
735	269	4102	3937	15004
736	269	4107	3937	15002
737	267	4104	3908	14898
738	268	4103	3922	14951
739	268	4102	3908	14902
740	268	4102	3922	14952
741	268	4102	3922	14953
742	269	4102	3937	15003
743	269	4105	3937	15002
744	268	4102	3913	14922
745	267	4105	3908	14897
746	268	4105	3908	14902
747	268	4108	3917	14931
748	268	4105	3922	14950
749	268	4103	3922	14953
750	267	4104	3908	14898
751	268	4105	3919	14940
752	268	4102	3922	14952
753	268	4107	3917	14930
754	268	4103	3921	14947
755	268	4105	3923	14951
756	268	4104	3911	14910
757	268	4105	3923	14952
758	268	4102	3922	14953
759	268	4107	3911	14912
760	268	4102	3909	14907
761	268	4102	3921	14950
762	267	4104	3896	14855
763	268	4103	3922	14950
764	268	4102	3916	14933
765	268	4102	3922	14953
766	268	4102	3908	14906
767	268	4102	3921	14950
768	267	4104	3908	14896
769	266	4104	3891	14837
770	266	4104	3885	14816
771	268	4106	3922	14952
772	267	4104	3908	14898
773	267	4102	3907	14901
774	267	4104	3906	14886
775	268	4102	3921	14948
776	267	4105	3908	14900
777	267	4105	3908	14897
778	267	4104	3908	14897
779	268	4103	3922	14953
780	267	4102	3908	14899
781	267	4105	3894	14849
782	267	4104	3908	14894
783	267	4104	3908	14896
784	267	4104	3908	14898
785	267	4104	3908	14896
786	268	4102	3909	14907
787	267	4106	3893	14848
788	267	4105	3906	14887
789	267	4104	3903	14878
790	267	4108	3908	14896
791	267	4105	3908	14901
792	267	4102	3908	14899
793	267	4102	3905	14891
794	267	4102	3907	14900
795	267	4102	3907	14899
796	267	4105	3908	14899
797	267	4102	3907	14897
798	267	4102	3907	14899
799	266	4104	3894	14844
800	267	4105	3894	14847
801	267	4104	3908	14898
802	267	4105	3899	14866
803	267	4104	3908	14897
804	267	4102	3907	14896
805	267	4102	3907	14897
806	267	4105	3907	14897
807	267	4104	3908	14895
808	267	4104	3894	14847
809	267	4105	3894	14848
810	267	4105	3902	14876
811	267	4106	3907	14894
812	267	4102	3907	14898
813	267	4102	3904	14889
814	267	4104	3907	14898
815	267	4104	3908	14898
816	267	4102	3902	14877
817	267	4102	3907	14897
818	266	4104	3894	14843
819	265	4104	3878	14789
820	267	4106	3907	14893
821	265	4104	3879	14793
822	266	4102	3887	14826
823	267	4106	3908	14896
824	266	4104	3894	14843
825	265	4104	3873	14773
826	265	4104	3879	14792
827	265	4104	3865	14743
828	266	4102	3893	14847
829	266	4105	3880	14798
830	265	4105	3865	14742
831	267	4106	3907	14892
832	265	4104	3879	14792
833	265	4105	3879	14790
834	267	4102	3893	14847
835	265	4105	3873	14773
836	265	4104	3879	14792
837	267	4103	3908	14895
838	266	4104	3894	14843
839	265	4104	3870	14762
840	265	4104	3879	14793
841	266	4102	3893	14846
842	265	4105	3874	14774
843	266	4102	3878	14797
844	266	4104	3894	14843
845	265	4104	3879	14791
846	265	4104	3867	14752
847	267	4102	3895	14855
848	266	4104	3879	14793
849	266	4102	3878	14797
850	267	4106	3893	14845
851	266	4105	3894	14842
852	265	4104	3879	14790
853	265	4105	3879	14791
854	265	4105	3879	14793
855	265	4104	3865	14743
856	266	4102	3878	14796
857	265	4105	3878	14788
858	265	4104	3874	14771
859	265	4103	3876	14780
860	264	4104	3865	14739
861	266	4105	3894	14845
862	266	4108	3878	14794
863	266	4107	3892	14842
864	265	4104	3865	14741
865	266	4104	3893	14843
866	265	4106	3878	14792
867	265	4104	3866	14745
868	265	4104	3865	14742
869	265	4105	3879	14791
870	266	4102	3893	14845
871	265	4104	3867	14752
872	265	4105	3879	14792
873	265	4104	3879	14792
874	265	4102	3878	14791
875	265	4106	3867	14752
876	265	4105	3879	14793
877	266	4102	3890	14834
878	265	4105	3879	14794
879	265	4105	3879	14793
880	266	4102	3892	14842
881	265	4105	3879	14791
882	265	4105	3876	14781
883	265	4104	3865	14742
884	265	4104	3879	14790
885	265	4104	3878	14787
886	265	4105	3878	14788
887	265	4105	3879	14792
888	265	4104	3865	14741
889	265	4104	3879	14788
890	265	4104	3878	14788
891	265	4104	3865	14742
892	265	4105	3873	14772
893	265	4102	3872	14773
894	264	4104	3855	14705
895	265	4104	3879	14789
896	265	4104	3879	14789
897	265	4107	3878	14790
898	265	4104	3878	14792
899	266	4104	3879	14795
900	264	4104	3859	14718
901	265	4104	3865	14742
902	265	4105	3873	14772
903	265	4102	3864	14742
904	266	4106	3893	14842
905	266	4103	3893	14842
906	266	4102	3887	14825
907	267	4102	3907	14895
908	265	4105	3876	14780
909	267	4103	3907	14895
910	266	4103	3878	14794
911	266	4107	3887	14822
912	266	4102	3888	14824
913	266	4103	3892	14842
914	266	4108	3893	14843
915	266	4105	3894	14843
916	266	4106	3887	14822
917	266	4105	3893	14841
918	266	4105	3894	14844
919	266	4107	3879	14794
920	267	4104	3908	14892
921	266	4106	3893	14842
922	267	4105	3894	14846
923	267	4105	3895	14850
924	267	4105	3894	14844
925	266	4105	3893	14842
926	267	4105	3903	14875
927	267	4108	3908	14892
928	266	4105	3894	14840
929	268	4103	3922	14947
930	266	4105	3891	14832
931	267	4105	3908	14893
932	267	4103	3893	14848
933	268	4103	3907	14897
934	267	4105	3908	14894
935	268	4103	3922	14948
936	267	4103	3907	14894
937	267	4103	3907	14896
938	268	4103	3907	14897
939	267	4103	3899	14865
940	267	4103	3908	14896
941	267	4103	3907	14894
942	267	4106	3908	14895
943	267	4105	3908	14892
944	267	4105	3908	14891
945	268	4103	3919	14939
946	267	4105	3908	14895
947	267	4106	3908	14894
948	269	4106	3928	14967
949	268	4106	3923	14945
950	267	4106	3908	14895
951	267	4106	3908	14895
952	268	4106	3923	14946
953	267	4105	3895	14849
954	268	4105	3923	14943
955	267	4105	3896	14851
956	268	4104	3923	14945
957	268	4105	3922	14943
958	269	4103	3936	15001
959	268	4103	3922	14948
960	268	4106	3922	14947
961	268	4106	3923	14946
962	268	4106	3923	14947
963	268	4106	3909	14898
964	268	4105	3917	14925
965	268	4106	3913	14914
966	268	4106	3920	14936
967	268	4105	3908	14896
968	267	4106	3894	14848
969	268	4106	3913	14916
970	268	4103	3922	14945
971	268	4106	3910	14902
972	268	4103	3910	14906
EHW5 Long Term Test - Cell#1
Charge@52.5 A; Discharge@41.7 mOhm
Cycle Number
mWh
mAh